## individual.data
Title | NP without modification | Surface modification | SizeTEM (nm) | Zeta potential | Incubation protein source | Incubation plasma concentration (v/v%) | Incubation NP concentration (mg/L) | Centrifugation speed (g) | Centrifugation time （min） | Certrifugation temperature (℃) | NP type | NP shape | Dispersion medium | Dispersion medium pH | SizeDLS (nm) | PDI | Incubation culture | Incubation time (h) | Incubation temperature (℃) | Centrifugation repetitions | Modification type | Individual proteins | P01871 | P01024 | P02647 | P02649 | P02768 | P04004 | P01834 | P10909 | P02652 | P00734 | P01009 | P01042 | P01857 | P01859 | P01023 | P01619 | P04196 | P02656 | P04114 | P02787 | P02766 | P06396 | P06727 | P0C0L5 | P02671 | P08603 | P02765 | Q14624 | P0DOY2 | P01008 | P68871 | P01764 | P04003 | P0C0L4 | P01876 | P02749 | P02675 | P01860 | P01011 | P00747 | P02774 | P00751 | P19823 | P08697 | P19827 | P69905 | P02760 | P02748 | P02679 | P02790 | B9A064 | P07996 | P05155 | P01766 | P12259 | P00738 | P02751 | P02654 | P04406 | P00739 | P02655 | P00736 | P07225 | P05154 | P09871 | P60709 | P03952 | P02747 | P05546 | P02746 | P27169 | P01019 | P35542 | P04217 | Q14520 | P02743 | P02763 | P49908 | O43866 | P18428 | P55056 | P04264 | P00748 | P01591 | P01861 | Q92954 | P02776 | P0DJI8 | P01031 | P05156 | P13671 | Q03591 | P06312 | P00740 | P01615 | P00742 | P04070 | O14791 | P05090 | P02745 | P00488 | Q13103 | P01877 | P01700 | P10643 | Q9UK55 | P03951 | Q06033 | Q96IY4 | P13645 | P04433 | P07358 | P27918 | P05452 | P20851 | P07357 | P07360 | P01599 | O95445 | Q9BXR6 | P02775 | P02741 | P35579 | P15169 | Q13790 | P35858 | P49747 | P36955 | P19652 | P07737 | P22891 | P35908 | P80748 | P08514 | P01593 | Q04756 | P06733 | P23528 | P63104 | P18065 | P08519 | Q86UX7 | P02753 | Q5TB80 | P22352 | P00746 | P35443 | P62937 | P10720 | P48740 | P25311 | P43652 | P35527 | Q9Y490 | P05106 | P17936 | P18206 | P02788 | P06702 | P01701 | Q6Q788 | Q96PD5 | Q9UGM5 | O00391 | P11142 | P14618 | P23142 | P68366 | P12814 | P61224 | Q13201 | P67936 | P0DOY3 | P08709 | P01034 | P81605 | P02533 | P11226
Protein adsorption is required for stealth effect of poly(ethylene glycol)- and poly(phosphoester)-coated nanocarriers | PS | PEG | 119 | 8 | HP | 80 | 822.2696 | 20000 | 60 | 25 | other | sphere | water | 7 | 119 | 2.5 | water | 1 | 37 | 1 | Neutral |  | 0.627216539 | 0.328085847 | 0.925258691 | 0.1428164 | 28.29049204 | 10.7819851 | 2.739201143 | 3.296315729 | 0 | 0.020899961 | 0.242744339 | 0.057692601 | 3.013077715 | 0.768291276 | 0.131495588 | 0.07249674 | 0.007184362 | 1.048916794 | 0 | 0.105370637 | 0.294341118 | 0.028084323 | 0.287156756 | 0 | 8.850915788 | 0.327650431 | 0 | 0.13867995 | 0 | 0.052032195 | 0 | 0.01153852 | 0.096226904 | 0 | 0.362265991 | 0.735852795 | 16.08012523 | 0.26255576 | 0 | 0.182656951 | 0.227722492 | 0 | 0 | 0 | 0 | 0 | 0.006966654 | 0 | 16.05269403 | 0.089477958 | 0 | 0 | 0 | 0.050072823 | 0 | 0.054209274 | 0.575837468 | 0 | 0 | 0.00522499 | 0 | 0.223150626 | 0 | 0 | 0.216837096 | 0 | 0 | 0.375328467 | 0 | 0.353775382 | 0 | 0 | 0 | 0 | 0.222279794 | 0.09448524 | 0 | 0 | 0.006095822 | 0.009796857 | 0 | 0 | 0 | 0 | 0.201162125 | 0 | 0 | 0.058345725 | 0 | 0 | 0 | 0 | 0 | 0 | 0 | 0 | 0 | 0 | 0 | 0.036574932 | 0.074020695 | 0 | 0.004354159 | 0 | 0 | 0 | 0 | 0 | 0 | 0 | 0 | 0 | 0 | 0 | 0 | 0 | 0 | 0 | 0 | 0 | 0 | 0 | 0 | 0 | 0 | 0.003265619 | 0 | 0 | 0 | 0 | 0 | 0 | 0 | 0 | 0.012844768 | 0 | 0 | 0 | 0 | 0 | 0 | 0 | 0 | 0 | 0 | 0 | 0 | 0 | 0 | 0 | 0 | 0 | 0 | 0 | 0 | 0 | 0 | 0 | 0 | 0 | 0 | 0 | 0 | 0 | 0 | 0 | 0 | 0 | 0 | 0 | 0 | 0 | 0 | 0 | 0 | 0 | 0 | 0
Protein adsorption is required for stealth effect of poly(ethylene glycol)- and poly(phosphoester)-coated nanocarriers | PS | PEG | 117 | 14 | HP | 80 | 836.3325 | 20000 | 60 | 25 | other | sphere | water | 7 | 117 | 2.5 | water | 1 | 37 | 1 | Neutral |  | 1.545294627 | 0.89996404 | 17.11826849 | 1.319817675 | 2.68822952 | 5.667538122 | 2.470527636 | 33.97315658 | 0.397014374 | 0 | 0.179798431 | 0 | 1.293576823 | 1.17889458 | 0 | 0.303227625 | 0 | 5.317174152 | 0.111766592 | 0 | 0.242484912 | 0.0058313 | 1.909750906 | 0.067545897 | 1.873305278 | 0.093786749 | 0 | 0.064144305 | 0 | 0.019437668 | 0 | 0 | 0.110308767 | 0.084553857 | 0.376604822 | 0.212842467 | 3.120717639 | 0.311974576 | 0 | 0 | 0.037417511 | 0 | 0.028184619 | 0 | 0 | 0 | 0.011176659 | 0.103991525 | 2.965702234 | 0 | 0 | 0 | 0.018951727 | 0.155987288 | 0 | 0 | 3.086215778 | 0 | 0 | 0.050051996 | 0.276014889 | 0.878582605 | 0 | 0 | 0.676916797 | 0.103991525 | 0 | 2.42047564 | 0 | 2.314054406 | 0.006803184 | 0 | 0.022353318 | 0 | 0 | 0 | 0 | 0 | 0.069489664 | 0.004373475 | 0.109822826 | 0.114682243 | 0 | 0.01700796 | 0.027698677 | 0 | 0 | 0.060256772 | 0 | 0 | 0 | 0 | 0 | 0 | 0.026726794 | 0 | 0 | 0.016036076 | 0.032558094 | 0.740575161 | 0 | 0 | 0.016036076 | 0 | 0 | 0 | 0 | 0 | 0 | 0.014092309 | 0 | 0 | 0.197292333 | 0 | 0 | 0 | 0.003401592 | 0 | 0 | 0 | 0 | 0 | 0 | 0 | 0 | 0.040819103 | 0 | 0 | 0 | 0.003887534 | 0 | 0 | 0 | 0 | 0 | 0 | 0 | 0 | 0 | 0 | 0 | 0 | 0 | 0 | 0 | 0 | 0 | 0 | 0 | 0 | 0 | 0 | 0.009718834 | 0 | 0 | 0 | 0 | 0 | 0 | 0 | 0.008261009 | 0 | 0 | 0 | 0 | 0 | 0 | 0 | 0 | 0 | 0 | 0 | 0 | 0 | 0 | 0 | 0 | 0
Protein adsorption is required for stealth effect of poly(ethylene glycol)- and poly(phosphoester)-coated nanocarriers | PS | NH2 | 106 | 46 | HP | 80 | 923.114 | 20000 | 60 | 25 | other | sphere | water | 7 | 106 | 2.5 | water | 1 | 37 | 1 | Anionic |  | 2.35222229 | 0.99917407 | 12.28151461 | 0.682903245 | 0.428409312 | 3.92753302 | 2.637604668 | 52.29951049 | 0.053047548 | 0 | 0.073863675 | 0 | 1.269112226 | 1.116012973 | 0.014101247 | 0.43243824 | 0.004700416 | 4.533886639 | 0.040960765 | 0.004028928 | 0.3176138 | 0 | 1.038791859 | 0.096022777 | 1.249639075 | 0.07520665 | 0 | 0.020144639 | 0 | 0.034917373 | 0 | 0 | 0.118181879 | 0.055062012 | 0.364617957 | 0.089307897 | 2.000362603 | 0.349173734 | 0 | 0 | 0 | 0 | 0.068491771 | 0 | 0 | 0 | 0 | 0.05909094 | 2.064825447 | 0 | 0 | 0 | 0.087964921 | 0.215547632 | 0 | 0 | 2.761829939 | 0 | 0 | 0.059762428 | 0.235692271 | 0.756095432 | 0 | 0 | 0.637242065 | 0.076549626 | 0 | 0.78295495 | 0 | 1.065651377 | 0 | 0 | 0 | 0 | 0 | 0.004028928 | 0 | 0 | 0.119524855 | 0 | 0 | 0.122210807 | 0 | 0.092665337 | 0 | 0 | 0 | 0.038946301 | 0 | 0 | 0 | 0 | 0 | 0 | 0.166529012 | 0 | 0 | 0 | 0.05237606 | 0.201446385 | 0 | 0 | 0.015444223 | 0 | 0 | 0 | 0 | 0 | 0 | 0.008057855 | 0 | 0 | 0.157799668 | 0 | 0 | 0 | 0 | 0 | 0 | 0 | 0 | 0 | 0 | 0 | 0 | 0.00335744 | 0 | 0 | 0 | 0 | 0 | 0.023502078 | 0 | 0 | 0 | 0 | 0 | 0 | 0 | 0 | 0 | 0 | 0 | 0 | 0 | 0 | 0 | 0 | 0 | 0 | 0 | 0 | 0.036931837 | 0 | 0 | 0 | 0 | 0 | 0 | 0 | 0 | 0 | 0 | 0 | 0 | 0 | 0 | 0 | 0 | 0 | 0 | 0 | 0 | 0 | 0 | 0 | 0 | 0
Protein adsorption is required for stealth effect of poly(ethylene glycol)- and poly(phosphoester)-coated nanocarriers | PS | PEEP | 122 | -10 | HP | 80 | 802.0499 | 20000 | 60 | 25 | other | sphere | water | 7 | 122 | 2.5 | water | 1 | 37 | 1 | Neutral |  | 1.312711522 | 0.372115239 | 0.95366012 | 0.472951733 | 0.088385024 | 1.502137162 | 1.137982699 | 76.77188499 | 0.264338582 | 0 | 0.110838494 | 0 | 0.527248307 | 0.119819882 | 0 | 0.09389633 | 0 | 1.712791538 | 0.068993391 | 0 | 0.02163698 | 0 | 1.794236398 | 0.050214124 | 0.106551923 | 0.059399635 | 0 | 0.020004001 | 0 | 0 | 0 | 0 | 0.132271352 | 0.063686207 | 0.158194904 | 0.073688207 | 0.164726823 | 0.224534703 | 0 | 0 | 0 | 0 | 0 | 0 | 0 | 0 | 0 | 0.042865716 | 0.193303967 | 0 | 0 | 0 | 0.028577144 | 0.041640981 | 0 | 0 | 1.945491139 | 0 | 0 | 0.025515307 | 0.416001568 | 0.536433817 | 0 | 0 | 0.446211691 | 0.020820491 | 0 | 0.967132202 | 0 | 1.220039926 | 0.044090451 | 0 | 0.174320578 | 0 | 0 | 1.753411907 | 0 | 0 | 0.041640981 | 0 | 0.153295965 | 0.070830493 | 0 | 0.019595756 | 0.002041225 | 0 | 0 | 0.009797878 | 0 | 0 | 0.031434858 | 0 | 0 | 0 | 0.037762655 | 0 | 0 | 0.087976779 | 1.448861201 | 0.339863891 | 0 | 0 | 0 | 0 | 0.003470082 | 0 | 0 | 0 | 0 | 0.002449469 | 0 | 0 | 0.078383024 | 0 | 0 | 0 | 0.004898939 | 0 | 0.009185511 | 0 | 0 | 0 | 0 | 0 | 0 | 0.103285963 | 0 | 0 | 0 | 0 | 0 | 0.005715429 | 0 | 0 | 0 | 0 | 0 | 0 | 0 | 0 | 0 | 0 | 0 | 0 | 0 | 0 | 0 | 0 | 0 | 0 | 0 | 0 | 0.010206123 | 0 | 0 | 0 | 0 | 0 | 0 | 0 | 0.018779266 | 0 | 0 | 0 | 0 | 0 | 0 | 0 | 0 | 0 | 0 | 0 | 0 | 0 | 0 | 0 | 0 | 0
Protein adsorption is required for stealth effect of poly(ethylene glycol)- and poly(phosphoester)-coated nanocarriers | PS | PEEP | 117 | -9 | HP | 80 | 836.3255 | 20000 | 60 | 25 | other | sphere | water | 7 | 117 | 2.5 | water | 1 | 37 | 1 | Neutral |  | 1.393706453 | 0.349449972 | 0.339324109 | 0.337816002 | 0.079498791 | 0.862637292 | 1.083682711 | 77.12201449 | 0.376595901 | 0 | 0.092425424 | 0 | 0.550243667 | 0.122372123 | 0 | 0.091779092 | 0 | 1.265301902 | 0.035763684 | 0 | 0 | 0 | 1.490225311 | 0.05666174 | 0.099319628 | 0.079714235 | 0 | 0.005816985 | 0 | 0 | 0 | 0 | 0.072389143 | 0.06053973 | 0.183342741 | 0.041580669 | 0.128404552 | 0.236988267 | 0 | 0 | 0 | 0 | 0 | 0 | 0 | 0 | 0 | 0.039641674 | 0.166107231 | 0 | 0.083161337 | 0 | 0.027361373 | 0.062694169 | 0 | 0 | 2.391211613 | 0 | 0 | 0.018743617 | 0.412144141 | 0.582991137 | 0 | 0 | 0.455232916 | 0.06053973 | 0 | 1.696835991 | 0 | 1.762761818 | 0.042442444 | 0 | 0.168908001 | 0 | 0 | 0.004955209 | 0 | 0 | 0.045027771 | 0 | 0.165460899 | 0.014865628 | 0 | 0.014003852 | 0 | 0 | 0 | 0.004955209 | 0 | 0 | 0 | 0 | 0 | 0 | 0.037487235 | 0 | 0 | 0.280938818 | 1.59234571 | 0.641376428 | 0 | 0 | 0.016589179 | 0 | 0 | 0 | 0 | 0 | 0 | 0.003662546 | 0 | 0.003231658 | 0.091132761 | 0 | 0 | 0 | 0.006463316 | 0 | 0.016373735 | 0 | 0 | 0 | 0 | 0 | 0 | 0.108368271 | 0 | 0 | 0 | 0 | 0 | 0 | 0 | 0 | 0.004524321 | 0 | 0 | 0 | 0 | 0 | 0 | 0 | 0 | 0 | 0 | 0 | 0 | 0 | 0 | 0 | 0 | 0 | 0 | 0 | 0 | 0 | 0 | 0 | 0 | 0 | 0.013142077 | 0 | 0 | 0 | 0 | 0 | 0 | 0 | 0 | 0 | 0 | 0 | 0 | 0 | 0 | 0 | 0 | 0
Biophysics and protein corona analysis of Janus cyclodextrin-DNA nanocomplexes. Efficient cellular transfection on cancer cells | ADM70 | none | 114 | 29.8 | HS | 50 | 500 | 14000 | 15 | 3 | liposome | sphere | plasma | 7.4 | 114 | 0.21 | water | 1 | 37 | 1 | Anionic |  | 0.87 | 2.37 | 4.08 | 3.07 | 2.64 | 4.98 | 4.1 | 1.25 | 2.7 | 9.33 | 0 | 0 | 1.42 | 1.03 | 0 | 0 | 0 | 0 | 0 | 0 | 0 | 0 | 3.2 | 4.68 | 1.39 | 0 | 0 | 0 | 1.1 | 0 | 0 | 0 | 7.3 | 4.36 | 0 | 0 | 0 | 0 | 0 | 0 | 0 | 0 | 0 | 0 | 0 | 0 | 0 | 0 | 0 | 0 | 0 | 0 | 0 | 0 | 0 | 0 | 0 | 0 | 0 | 0 | 0 | 0 | 2.01 | 0 | 0 | 0 | 0 | 0 | 0 | 1.12 | 1.37 | 0 | 0 | 0 | 1.36 | 0 | 0 | 0 | 0 | 0 | 0 | 0 | 0 | 0 | 0 | 0 | 0 | 0 | 0 | 0 | 0 | 0 | 0 | 0.94 | 0 | 0 | 0 | 0 | 0 | 0 | 0 | 0 | 0 | 0 | 0 | 0 | 0 | 0 | 0 | 0 | 0 | 0 | 0 | 0 | 1.57 | 0 | 0 | 0 | 0 | 0 | 0 | 0 | 0 | 0 | 0 | 0 | 0 | 0 | 0 | 0 | 0 | 0 | 0 | 0 | 0 | 0 | 0 | 0 | 0 | 0 | 0 | 0 | 0 | 0 | 0 | 0 | 0 | 0 | 0 | 0 | 0 | 0 | 0 | 0 | 0 | 0 | 0 | 0 | 0 | 0 | 0 | 0 | 0 | 0 | 0 | 0 | 0 | 0 | 0 | 0 | 0 | 0 | 0 | 0 | 0 | 0 | 0 | 0
Biophysics and protein corona analysis of Janus cyclodextrin-DNA nanocomplexes. Efficient cellular transfection on cancer cells | ADM105 | none | 149 | 31.7 | HS | 50 | 500 | 14000 | 15 | 3 | liposome | sphere | plasma | 7.4 | 149 | 0.41 | water | 1 | 37 | 1 | Anionic |  | 1.92 | 1.63 | 3.63 | 2.7 | 5.7 | 5.37 | 2.8 | 2.02 | 1.92 | 13.18 | 0 | 0 | 1.37 | 0 | 0 | 0 | 0 | 1.68 | 0 | 0 | 0 | 0 | 3.57 | 3.61 | 1.4 | 0 | 0 | 0 | 0.93 | 0 | 0.86 | 0 | 7.02 | 3.48 | 0 | 0 | 0.91 | 0 | 0 | 0 | 0 | 0 | 0 | 0 | 0 | 0 | 0 | 0 | 0 | 0 | 0 | 0 | 0 | 0 | 0 | 0 | 0 | 0 | 0 | 0 | 0 | 0 | 2.4 | 0 | 0 | 0 | 0 | 0 | 0 | 0 | 0 | 0 | 0 | 0 | 1.68 | 0 | 0 | 0 | 0 | 0 | 0 | 0 | 0 | 0 | 0 | 0 | 0 | 0 | 0 | 0 | 0 | 0 | 0 | 0.92 | 0 | 0 | 0 | 0 | 0 | 0 | 0 | 0 | 0 | 0 | 0 | 0 | 0 | 0 | 0 | 0 | 0 | 0 | 0 | 0 | 1.59 | 0 | 0 | 0 | 0 | 0 | 0 | 0 | 0 | 0 | 0 | 0 | 0 | 0 | 0 | 0 | 0 | 0 | 0 | 0 | 0 | 0 | 0 | 0 | 0 | 0 | 0 | 0 | 0 | 0 | 0 | 0 | 0 | 0 | 0 | 0 | 0 | 0 | 0 | 0 | 0 | 0 | 0 | 0 | 0 | 0 | 0 | 0 | 0 | 0 | 0 | 0 | 0 | 0 | 0 | 0 | 0 | 0 | 0 | 0 | 0 | 0 | 0 | 0
Biophysics and protein corona analysis of Janus cyclodextrin-DNA nanocomplexes. Efficient cellular transfection on cancer cells | ADM105 | pDNA | 191 | -16.3 | HS | 50 | 500 | 14000 | 15 | 3 | liposome | sphere | plasma | 7.4 | 191 | 0.64 | water | 1 | 37 | 1 | Anionic |  | 0.68 | 1.57 | 4.85 | 1.97 | 4.89 | 5.34 | 4.66 | 1.54 | 3.5 | 9.58 | 0 | 0 | 1.19 | 0.79 | 0 | 0 | 0 | 0.82 | 0 | 0 | 0 | 0 | 4.11 | 3.44 | 1.65 | 0 | 0 | 0 | 2.11 | 0 | 0 | 0 | 4.92 | 3.16 | 0 | 0 | 0.84 | 0.83 | 0 | 0 | 0 | 0 | 0 | 0 | 0 | 0 | 0 | 0 | 0 | 0 | 0 | 0 | 0 | 0 | 0 | 0 | 0 | 0 | 0 | 0 | 0 | 0 | 0.91 | 0 | 0 | 0 | 0 | 0 | 0 | 0 | 0.65 | 0 | 0 | 0 | 0.84 | 0 | 0 | 0 | 0 | 0 | 0 | 0 | 0 | 0 | 0 | 0 | 0 | 0 | 0 | 0 | 0 | 0 | 0 | 0 | 0 | 0 | 0 | 0 | 0 | 0 | 0 | 0 | 0 | 0 | 0 | 0 | 0 | 0 | 0 | 0 | 0 | 0 | 0 | 0 | 0.77 | 0 | 0 | 0 | 0 | 0 | 0 | 0 | 0 | 0 | 0 | 0 | 0 | 0 | 0 | 0 | 0 | 0 | 0 | 0 | 0 | 0 | 0 | 0 | 0 | 0 | 0 | 0 | 0 | 0 | 0 | 0 | 0 | 0 | 0 | 0 | 0 | 0 | 0 | 0 | 0 | 0 | 0 | 0 | 0 | 0 | 0 | 0 | 0 | 0 | 0 | 0 | 0 | 0 | 0 | 0 | 0 | 0 | 0 | 0 | 0 | 0 | 0 | 0
Biophysics and protein corona analysis of Janus cyclodextrin-DNA nanocomplexes. Efficient cellular transfection on cancer cells | ADM70 | pDNA | 153 | -17.4 | HS | 50 | 500 | 14000 | 15 | 3 | liposome | sphere | plasma | 7.4 | 153 | 0.34 | water | 1 | 37 | 1 | Anionic |  | 0 | 3.84 | 2.82 | 2.14 | 3.37 | 4.87 | 2.94 | 0.92 | 1.42 | 12.65 | 0 | 0 | 1.23 | 0 | 0 | 0 | 0 | 2.16 | 0 | 0 | 0 | 0 | 2.68 | 4.98 | 0.66 | 0.67 | 0 | 0 | 1.61 | 0 | 0 | 0 | 6.54 | 4.84 | 0 | 0 | 2.49 | 0 | 0 | 0 | 0 | 0 | 0 | 0 | 0 | 0 | 0.84 | 0 | 1.16 | 0 | 0 | 0 | 0 | 0 | 0 | 0 | 0 | 0 | 0 | 0 | 0 | 0 | 2.22 | 0 | 0 | 0 | 0 | 0 | 0 | 0 | 0 | 0 | 0 | 0 | 1.77 | 0 | 0 | 0 | 0 | 0 | 0 | 0 | 0 | 0 | 0 | 0 | 0 | 0 | 0 | 0 | 0 | 0 | 0 | 0.66 | 0 | 0 | 0 | 0 | 0 | 0 | 0 | 0 | 0 | 0 | 0 | 0 | 0 | 0 | 0 | 0 | 0 | 0 | 0 | 0 | 1.9 | 0 | 0 | 0 | 0 | 0 | 0 | 0 | 0 | 0 | 0 | 0 | 0 | 0 | 0 | 0 | 0 | 0 | 0 | 0 | 0 | 0 | 0 | 0 | 0 | 0 | 0 | 0 | 0 | 0 | 0 | 0 | 0 | 0 | 0 | 0 | 0 | 0 | 0 | 0 | 0 | 0 | 0 | 0 | 0 | 0 | 0 | 0 | 0 | 0 | 0 | 0 | 0 | 0 | 0 | 0 | 0 | 0 | 0 | 0 | 0 | 0 | 0 | 0
Characterization of the bionano interface and mapping extrinsic interactions of the corona of nanomaterials | PS | COOH | 40 | -43.5 | HP | 10 | 40 | 250 | 3 | 25 | other | sphere | PBS | 7.4 | 73.7 | 0.06 | buffer | 1 | 25 | 1 | Anionic |  | 3.2446269 | 0.3799306 | 1.3819722 | 3.8981574 | 4.8598362 | 3.4837138 | 1.8593206 | 0.2297801 | 0 | 0 | 0.1358354 | 11.7692691 | 0.8439808 | 0.265254 | 0 | 0 | 32.8407316 | 0 | 0.5479104 | 0.3295248 | 0 | 0.0814874 | 0 | 0 | 0.52807 | 0.1962618 | 0 | 3.0956702 | 0 | 0 | 0 | 0 | 0.2273007 | 0.2667553 | 0.2697579 | 0 | 0.7718863 | 0 | 0 | 0.679939 | 0 | 0 | 0 | 0 | 0 | 0 | 1.0743974 | 0 | 0.86271 | 0 | 0 | 0 | 0.679114 | 0.7199598 | 0 | 0 | 0.0410947 | 0 | 0 | 0 | 0 | 0 | 0 | 3.6394848 | 0 | 0.2433764 | 3.2913118 | 0 | 0 | 0.5939523 | 0 | 0 | 0 | 0 | 0 | 0 | 0 | 0.1433308 | 0 | 0.1189217 | 0 | 4.3066237 | 0 | 0 | 0 | 0 | 0 | 0 | 0 | 0 | 0 | 0 | 0 | 0 | 0 | 0 | 0 | 0 | 0 | 0 | 0 | 0 | 0 | 0 | 0 | 0 | 1.1953017 | 0 | 0 | 2.3849152 | 0 | 0 | 0 | 0 | 0 | 0 | 0 | 0 | 0 | 0 | 0 | 0 | 0 | 0 | 0 | 0 | 0 | 0 | 0 | 0 | 0 | 2.2799809 | 0 | 0 | 0 | 0.3143667 | 0 | 0 | 0 | 0 | 0 | 0 | 0 | 0 | 0 | 0 | 0 | 0 | 0 | 0 | 0 | 0 | 1.9536684 | 0 | 0 | 0 | 0 | 0 | 0 | 0 | 0 | 0 | 0 | 0 | 0 | 0 | 0 | 0 | 0 | 0 | 0 | 0 | 0 | 0 | 0 | 0 | 0.2093097 | 0
Characterization of the bionano interface and mapping extrinsic interactions of the corona of nanomaterials | PS | COOH | 40 | -43.5 | HP | 25 | 40 | 250 | 3 | 25 | other | sphere | PBS | 7.4 | 73.7 | 0.06 | buffer | 1 | 25 | 1 | Anionic |  | 6.07 | 0.27 | 0.06 | 1.39 | 0.89 | 1.47 | 0.24 | 0.05 | 0 | 0 | 0 | 9.01 | 0 | 0 | 0 | 0.09 | 43.4 | 0 | 3.82 | 0 | 0 | 0 | 0 | 0 | 0.63 | 0.24 | 0 | 1.06 | 0 | 0 | 0 | 0 | 0.09 | 0.44 | 0.44 | 0 | 0.33 | 0 | 0 | 1.29 | 0 | 0 | 0 | 0 | 0 | 0 | 0.06 | 0 | 0.76 | 0 | 0 | 0 | 0.06 | 0.15 | 0 | 0 | 0.41 | 0 | 0 | 0 | 0 | 0 | 0 | 0.9 | 0 | 0.42 | 3.38 | 0.09 | 0 | 0.14 | 0 | 0 | 0 | 0 | 0 | 0 | 0 | 0.13 | 0 | 0 | 0 | 6.23 | 0 | 0 | 0 | 0 | 0 | 0 | 0 | 0 | 0 | 0 | 0.15 | 0 | 0 | 0 | 0 | 0 | 0 | 0 | 0 | 0 | 0 | 0 | 0 | 0 | 1.23 | 0 | 0 | 5.96 | 0.09 | 0 | 0 | 0 | 0 | 0 | 0 | 0 | 0 | 0 | 0 | 0 | 0 | 0 | 0 | 0 | 0 | 0 | 0 | 0 | 0 | 3.8 | 0 | 0 | 0.05 | 0.06 | 0 | 0 | 0 | 0 | 1.08 | 0 | 0 | 0 | 0 | 0 | 0 | 0 | 0 | 0 | 0 | 0 | 1.44 | 0 | 0 | 0 | 0 | 0 | 0 | 0 | 0 | 0 | 0 | 0 | 0 | 0 | 0 | 0 | 0 | 0 | 0 | 0 | 0 | 0 | 0 | 0 | 0.17 | 0
Characterization of the bionano interface and mapping extrinsic interactions of the corona of nanomaterials | PS | COOH | 40 | -43.5 | HP | 55 | 40 | 250 | 3 | 25 | other | sphere | PBS | 7.4 | 73.7 | 0.06 | buffer | 1 | 25 | 1 | Anionic |  | 8.4423039 | 0.1489602 | 0.1471183 | 2.8564419 | 1.0960737 | 1.4467027 | 2.7834084 | 0 | 0 | 0 | 0 | 6.7533681 | 0 | 0 | 0 | 0.4427929 | 35.9973273 | 0 | 1.1685881 | 0 | 0 | 0 | 0 | 0 | 0.3001983 | 0.6651419 | 0 | 0.3317689 | 0 | 0 | 0 | 0.604266 | 0.4554189 | 0.269509 | 0 | 0 | 0.0348291 | 0 | 0 | 0.601628 | 0 | 0 | 0 | 0 | 0 | 0 | 0 | 0 | 1.7993991 | 0 | 0 | 0 | 0 | 0.4940457 | 0 | 0 | 0.4439008 | 0 | 0 | 0 | 0 | 0 | 0 | 0.7824506 | 0 | 0.4436291 | 1.2073623 | 0.2835582 | 0 | 1.8832076 | 0 | 0 | 0 | 0 | 0 | 0 | 0 | 0.0581118 | 0 | 0 | 0 | 7.5407207 | 0 | 0.2427572 | 0 | 0 | 0 | 0 | 0 | 0 | 0 | 0 | 1.3483916 | 0 | 0 | 0 | 0 | 0 | 0 | 0 | 0 | 0 | 0 | 0 | 0 | 0 | 1.2923229 | 0 | 0 | 6.6342644 | 0.081992 | 0 | 0 | 0 | 0 | 0 | 0 | 0 | 0 | 0 | 0 | 0 | 0.0335622 | 0 | 0 | 0 | 0 | 0 | 0 | 0 | 0 | 3.5632194 | 0 | 0.1812574 | 0 | 0 | 0 | 0 | 0 | 0 | 0.2161169 | 0 | 0 | 0 | 0 | 0 | 0 | 0 | 0 | 0 | 0 | 0 | 1.2351914 | 0 | 0 | 0 | 0 | 0 | 0 | 0 | 0 | 0 | 0 | 0 | 0 | 0 | 0 | 0 | 0 | 0 | 0 | 0 | 0 | 0 | 0 | 0 | 0.7128987 | 0
Characterization of the bionano interface and mapping extrinsic interactions of the corona of nanomaterials | PS | COOH | 40 | -43.5 | HP | 75 | 40 | 250 | 3 | 25 | other | sphere | PBS | 7.4 | 73.7 | 0.06 | buffer | 1 | 25 | 1 | Anionic |  | 6.57 | 0.44 | 0.24 | 1.63 | 1.2 | 1.24 | 0.51 | 0 | 0 | 0 | 0 | 7.67 | 0 | 0 | 0 | 0.36 | 33.85 | 0 | 9.51 | 0 | 0 | 0 | 0 | 0 | 0.45 | 0.19 | 0 | 0.27 | 0 | 0 | 0 | 0.12 | 0.3 | 0.82 | 0 | 0 | 0.17 | 0 | 0 | 0.86 | 0 | 0 | 0 | 0 | 0 | 0 | 0 | 0 | 0.38 | 0 | 0 | 0 | 0 | 0.24 | 0 | 0 | 1.84 | 0 | 0 | 0 | 0 | 0 | 0 | 0.33 | 0 | 0.32 | 1.36 | 0.3 | 0 | 0.35 | 0 | 0 | 0 | 0 | 0 | 0 | 0 | 0.13 | 0 | 0 | 0 | 7.86 | 0 | 0.19 | 0 | 0 | 0 | 0 | 0 | 0 | 0 | 0 | 0.27 | 0 | 0 | 0 | 0 | 0 | 0 | 0 | 0 | 0 | 0 | 0 | 0 | 0 | 1.43 | 0 | 0 | 6.16 | 0.18 | 0 | 0 | 0 | 0 | 0 | 0 | 0 | 0 | 0 | 0 | 0 | 0.12 | 0 | 0 | 0 | 0 | 0 | 0 | 0 | 0 | 3.68 | 0 | 0.16 | 0 | 0 | 0 | 0 | 0 | 0 | 1.71 | 0 | 0 | 0 | 0 | 0 | 0 | 0 | 0 | 0 | 0 | 0 | 1.21 | 0 | 0 | 0 | 0 | 0 | 0 | 0 | 0 | 0 | 0 | 0 | 0 | 0 | 0 | 0 | 0 | 0 | 0 | 0 | 0 | 0 | 0 | 0 | 0.29 | 0
Characterization of the bionano interface and mapping extrinsic interactions of the corona of nanomaterials | PS | COOH | 100 | -53.2 | HP | 10 | 5 | 250 | 3 | 25 | other | sphere | PBS | 7.4 | 116.3 | 0.05 | buffer | 1 | 25 | 1 | Anionic |  | 0.12 | 0 | 0.25 | 0 | 1.13 | 38.75 | 0 | 0.13 | 0 | 0 | 0 | 10.61 | 0 | 0.11 | 0 | 0 | 17.57 | 0 | 0.05 | 0 | 0 | 0.69 | 0.24 | 0 | 0.82 | 0 | 0 | 4.39 | 0 | 0 | 0 | 0 | 0 | 0 | 0 | 0.35 | 3 | 0 | 0 | 0.02 | 0 | 0 | 0 | 0 | 0 | 0 | 0.5 | 0 | 0.87 | 0 | 0 | 0 | 0 | 0 | 0 | 0 | 0 | 0 | 0 | 0 | 0 | 0 | 0 | 1.12 | 0 | 0.62 | 9.98 | 0 | 0 | 0 | 0 | 0 | 0 | 0 | 0 | 0 | 0 | 0 | 0 | 0 | 0 | 1.22 | 0 | 0 | 0 | 0 | 0 | 0 | 0 | 0 | 0 | 0 | 0 | 0 | 0 | 0 | 0 | 0 | 0 | 0 | 0 | 0 | 0 | 0 | 0 | 0 | 2.18 | 0 | 0 | 0.08 | 0 | 0 | 0 | 0 | 0 | 0 | 0 | 0 | 0 | 0 | 0 | 0 | 0 | 0 | 0 | 0 | 0 | 0 | 0 | 0 | 0 | 0.17 | 0 | 0 | 0 | 3.11 | 0 | 0 | 0 | 0 | 0 | 0 | 0 | 0 | 0 | 0 | 0 | 0 | 0 | 0 | 0 | 0 | 0 | 0 | 0 | 0 | 0 | 0 | 0 | 0 | 0 | 0 | 0 | 0 | 0 | 0 | 0 | 0 | 0 | 0 | 0 | 0 | 0 | 0 | 0 | 0 | 0 | 0
Characterization of the bionano interface and mapping extrinsic interactions of the corona of nanomaterials | PS | OSO3 | 100 | -61.2 | HP | 10 | 1 | 250 | 3 | 25 | other | sphere | PBS | 7.4 | 130 | 0.09 | buffer | 1 | 25 | 1 | Anionic |  | 0 | 0.03 | 0.31 | 0.09 | 6.04 | 0.22 | 0 | 0.53 | 0 | 0 | 0 | 0.12 | 1.27 | 0 | 0 | 0.04 | 0.62 | 0 | 0 | 0 | 0 | 0 | 0.04 | 0 | 26.81 | 0 | 0 | 0.76 | 0 | 0 | 0 | 0 | 0 | 0 | 0 | 0 | 17.46 | 0 | 0 | 0 | 0 | 0 | 0 | 0 | 0 | 0 | 0 | 0 | 25.6 | 0 | 0 | 0 | 0 | 0 | 0 | 0 | 0 | 0 | 0 | 0 | 0 | 0 | 0 | 0 | 0 | 0 | 0 | 0 | 0 | 0 | 0 | 0 | 0 | 0 | 0 | 0 | 0 | 0 | 0 | 0 | 0 | 6.02 | 0 | 0 | 0 | 0 | 0 | 0 | 0 | 0 | 0 | 0 | 0 | 0 | 0 | 0 | 0 | 0 | 0 | 0 | 0 | 0 | 0 | 0 | 0 | 0 | 0 | 0 | 0 | 8.26 | 0 | 0 | 0 | 0 | 0 | 0 | 0 | 0 | 0 | 0 | 0 | 0 | 0 | 0 | 0 | 0 | 0 | 0 | 0 | 0 | 0 | 3.91 | 0 | 0 | 0 | 0 | 0 | 0 | 0 | 0 | 0 | 0 | 0 | 0 | 0 | 0 | 0 | 0 | 0 | 0 | 0 | 0 | 1.77 | 0 | 0 | 0 | 0 | 0 | 0 | 0 | 0 | 0 | 0 | 0 | 0 | 0 | 0 | 0 | 0 | 0 | 0 | 0 | 0 | 0 | 0 | 0 | 0 | 0
Corona protein composition and cytotoxicity evaluation of ultra-small zeolites synthesized from template free precursor suspensions | zeolite | none | 13 | -35 | HP | 10 | 100 | 10000 | 20 | 25 | other | sheet | water | 7.5 | 12 | 0.126944444 | water | 1 | 25 | 5 | Neutral |  | 2.7 | 2.85 | 4.32 | 0 | 7.29 | 0.98 | 0 | 0 | 0 | 0 | 0 | 0.74 | 8.11 | 0 | 0 | 13.58 | 0.45 | 0 | 0.62 | 0 | 0 | 0 | 0 | 0.97 | 7.01 | 1.91 | 0 | 0 | 0 | 0 | 0 | 0.01 | 1.19 | 0.97 | 4.95 | 2.09 | 6.66 | 5.8 | 0 | 0 | 0 | 0.93 | 0 | 0 | 0 | 0 | 0 | 0 | 7.75 | 0 | 5.77 | 0 | 0 | 2.01 | 0 | 1.18 | 0.71 | 0 | 0 | 0 | 0 | 0 | 0 | 0 | 0 | 0 | 0 | 1.03 | 0 | 0 | 0 | 0 | 0 | 0 | 0 | 0 | 0 | 0 | 0 | 0 | 0 | 0 | 0 | 0 | 0 | 0 | 0 | 0 | 0 | 0 | 0 | 2.12 | 0 | 0 | 0 | 0 | 0 | 0 | 0 | 0 | 0 | 0 | 0 | 0 | 0 | 0 | 0 | 0 | 0 | 0 | 2.12 | 0.79 | 0 | 0 | 0 | 0 | 2.39 | 0 | 0 | 0 | 0 | 0 | 0 | 0 | 0 | 0 | 0 | 0 | 0 | 0 | 0 | 0 | 0 | 0 | 0 | 0 | 0 | 0 | 0 | 0 | 0 | 0 | 0 | 0 | 0 | 0 | 0 | 0 | 0 | 0 | 0 | 0 | 0 | 0 | 0 | 0 | 0 | 0 | 0 | 0 | 0 | 0 | 0 | 0 | 0 | 0 | 0 | 0 | 0 | 0 | 0 | 0 | 0 | 0 | 0 | 0 | 0 | 0
Corona protein composition and cytotoxicity evaluation of ultra-small zeolites synthesized from template free precursor suspensions | zeolite | none | 13 | -35 | HP | 10 | 100 | 10000 | 20 | 25 | other | sheet | water | 7.5 | 12 | 0.126944444 | water | 1 | 25 | 5 | Neutral |  | 2.86 | 1.32 | 1.85 | 0 | 2.73 | 1.05 | 4.9 | 0.36 | 0 | 0 | 0 | 0 | 3.15 | 0 | 0 | 16.11 | 0.32 | 0 | 0.29 | 0 | 0 | 0.22 | 0 | 0.59 | 2.8 | 0.41 | 0 | 0 | 6.74 | 0 | 0 | 0.05 | 0 | 0.59 | 1.51 | 0 | 5.09 | 0 | 0 | 0.21 | 0 | 0 | 0 | 0 | 0 | 0 | 0 | 0 | 4.42 | 0 | 0 | 0 | 0 | 2.87 | 0 | 0 | 0.22 | 0 | 0 | 0 | 0 | 0 | 0 | 0 | 0 | 0 | 0 | 0 | 0 | 0 | 0 | 0 | 0 | 0 | 0 | 0 | 0 | 0 | 0 | 0 | 0 | 0 | 0 | 0 | 0 | 0 | 0 | 0 | 0 | 0 | 0 | 0 | 0 | 0 | 0 | 0 | 0 | 0 | 0 | 0 | 0 | 0 | 0 | 3.21 | 0 | 0 | 0 | 0 | 0 | 0 | 0 | 0.28 | 0 | 0 | 0 | 0 | 0 | 0 | 0 | 0 | 0 | 0 | 0 | 0 | 0 | 0.29 | 0 | 0 | 0 | 0 | 0 | 0 | 0 | 0 | 19.2 | 0 | 0 | 0 | 0 | 0 | 0 | 0 | 0 | 0 | 0 | 0 | 0 | 0 | 0 | 0 | 0 | 0 | 0 | 0 | 0 | 0 | 0 | 0 | 0 | 0 | 0 | 0 | 0 | 0 | 0 | 0 | 0 | 0 | 0 | 0 | 0 | 0 | 0 | 0 | 0 | 0 | 0 | 0
Corona protein composition and cytotoxicity evaluation of ultra-small zeolites synthesized from template free precursor suspensions | zeolite | none | 13 | -35 | HP | 10 | 100 | 10000 | 20 | 25 | other | sheet | water | 7.5 | 12 | 0.126944444 | water | 1 | 25 | 5 | Neutral |  | 2.6 | 1.06 | 0 | 0 | 2.01 | 1.1 | 6.85 | 0 | 0 | 0 | 0 | 0 | 1.65 | 0 | 0 | 16.89 | 0 | 0 | 0.19 | 0 | 0 | 0 | 0 | 0.52 | 3.14 | 0.43 | 0 | 0 | 10.59 | 0 | 0 | 0.03 | 1.19 | 0.52 | 0.53 | 0 | 4.62 | 0 | 0 | 0 | 0 | 0 | 0 | 0 | 0 | 0 | 0 | 0 | 3.09 | 0 | 0 | 0 | 0 | 0 | 0 | 0 | 0.08 | 0 | 0 | 0.51 | 0 | 0 | 0 | 0 | 0 | 0 | 0.28 | 0 | 0 | 0 | 0 | 0 | 0 | 0 | 0 | 0 | 0 | 0 | 0 | 0 | 0 | 0 | 0 | 0 | 0 | 0 | 0 | 0 | 0 | 0 | 0 | 0 | 0 | 0 | 0 | 0 | 0 | 0 | 0 | 0 | 0 | 0 | 0.54 | 0 | 0 | 0 | 0 | 0 | 0 | 0 | 0 | 0.3 | 0 | 0 | 0 | 0 | 0 | 0 | 0 | 0 | 0 | 0 | 0 | 0 | 0 | 0.3 | 0 | 0 | 0 | 0 | 0 | 0 | 0 | 0 | 20.15 | 0 | 0 | 0 | 0 | 0 | 0 | 0 | 0 | 0 | 0 | 0 | 0 | 0 | 0 | 0 | 0 | 0 | 0 | 0 | 0 | 0 | 0 | 0 | 0 | 0 | 0 | 0 | 0 | 0 | 0 | 0 | 0 | 0 | 0 | 0 | 0 | 0 | 0 | 0 | 0 | 0 | 0 | 0
Corona protein composition and cytotoxicity evaluation of ultra-small zeolites synthesized from template free precursor suspensions | zeolite | none | 13 | -35 | HP | 10 | 100 | 10000 | 20 | 25 | other | sphere | water | 7.5 | 13 | 0.126944444 | water | 1 | 25 | 5 | Neutral |  | 1.66 | 2.43 | 4.93 | 1.62 | 4.21 | 1.08 | 6.03 | 0 | 4.18 | 0 | 0 | 0 | 3.88 | 1.63 | 0 | 7.95 | 0.39 | 0 | 0.43 | 0.46 | 0 | 0.55 | 1.8 | 0.73 | 4.3 | 0.59 | 0 | 0.11 | 4.15 | 0.67 | 0 | 0.01 | 0.87 | 0.73 | 1.55 | 0.31 | 2.92 | 1.98 | 0 | 0.39 | 0 | 0.96 | 0.22 | 0 | 0.35 | 0 | 0 | 0.55 | 4.08 | 0 | 1.01 | 0 | 0 | 0.88 | 0 | 0 | 0.27 | 1.25 | 0 | 0 | 0 | 0 | 0 | 0 | 0.31 | 0 | 0 | 0 | 0 | 0 | 0 | 0 | 0 | 0 | 0 | 0 | 0 | 0 | 0 | 0 | 0 | 0 | 0 | 0 | 0 | 0 | 0 | 0 | 0 | 0 | 0 | 0 | 0 | 0 | 0.93 | 0 | 0 | 0 | 0 | 0 | 0 | 0 | 0 | 4.95 | 0 | 0 | 0 | 0 | 0 | 0 | 0.93 | 0 | 0 | 0 | 0 | 0 | 0 | 1.98 | 0 | 0 | 0 | 0 | 0 | 0 | 0 | 0.18 | 0 | 0 | 0 | 0 | 0 | 0 | 2.94 | 0 | 5.92 | 0 | 0 | 0 | 0 | 0 | 0 | 0 | 0 | 0 | 0 | 0 | 0 | 0 | 0 | 0 | 0 | 0 | 0 | 0 | 0 | 0 | 0 | 0 | 0 | 0 | 0 | 0 | 0 | 0 | 0 | 0 | 0.3 | 0 | 0 | 0 | 0 | 0 | 0 | 0 | 0 | 0 | 0 | 0
Corona protein composition and cytotoxicity evaluation of ultra-small zeolites synthesized from template free precursor suspensions | zeolite | none | 13 | -35 | HP | 10 | 100 | 10000 | 20 | 25 | other | sphere | water | 7.5 | 13 | 0.126944444 | water | 1 | 25 | 5 | Neutral |  | 1.59 | 2.31 | 5.96 | 2.17 | 3.21 | 0.96 | 4.51 | 0 | 4.69 | 0 | 0 | 0.36 | 3.99 | 1.82 | 0.08 | 6.68 | 0.44 | 0 | 0.28 | 0 | 0.82 | 0.92 | 0.58 | 0.61 | 5.1 | 0.66 | 0 | 0 | 4.64 | 0 | 0 | 0.04 | 0.78 | 0.61 | 1.74 | 0.34 | 3.04 | 2.22 | 0 | 0.72 | 0 | 1.23 | 0.25 | 0 | 0 | 0 | 0 | 0.21 | 3.81 | 0 | 1.14 | 0 | 0 | 0.99 | 0 | 0 | 0.15 | 0 | 0 | 0.34 | 0 | 0 | 0 | 0 | 0 | 0 | 0 | 0 | 0 | 0.98 | 0 | 0 | 0 | 0 | 0 | 0 | 0 | 0 | 0 | 0 | 0 | 0 | 0 | 0.72 | 0 | 0 | 0 | 0 | 0.14 | 0.2 | 0 | 0 | 1.04 | 0 | 1.04 | 0 | 0 | 0 | 0 | 0 | 0 | 0 | 0 | 5.55 | 0 | 0 | 0 | 0 | 0 | 0 | 1.04 | 0 | 0 | 0 | 0 | 0.2 | 0 | 2.22 | 0 | 0 | 0 | 0 | 0 | 0 | 0 | 0.2 | 0 | 0 | 0 | 0 | 0 | 0 | 2.19 | 0 | 5.53 | 0 | 0 | 0 | 0 | 0 | 0 | 0 | 0 | 0 | 0 | 0 | 0 | 0 | 0 | 0 | 0 | 0 | 0 | 0 | 0 | 0 | 0 | 0 | 0 | 0 | 0 | 0 | 0 | 0 | 0 | 0 | 0 | 0 | 0 | 0 | 0 | 0 | 0 | 0 | 0 | 0 | 0 | 0
Corona protein composition and cytotoxicity evaluation of ultra-small zeolites synthesized from template free precursor suspensions | zeolite | none | 13 | -35 | HP | 10 | 100 | 10000 | 20 | 25 | other | sphere | water | 7.5 | 13 | 0.126944444 | water | 1 | 25 | 5 | Neutral |  | 2.13 | 1.89 | 5.12 | 2.54 | 4.16 | 1.21 | 5.65 | 0.75 | 4.7 | 0 | 0 | 0 | 4 | 1.83 | 0.08 | 6.69 | 0.22 | 0 | 0.26 | 0.51 | 0.83 | 0.46 | 0.87 | 0.55 | 4.7 | 0.85 | 0 | 0 | 4.65 | 0 | 0 | 0.04 | 0.98 | 0.55 | 1.39 | 0.34 | 3.29 | 2.23 | 0 | 0.58 | 0 | 1.07 | 0 | 0 | 0.26 | 0 | 0 | 0.21 | 4.33 | 0 | 1.71 | 0 | 0 | 0.99 | 0 | 0.29 | 0.25 | 0 | 0 | 0 | 0 | 0 | 0 | 0 | 0.51 | 0 | 0 | 0 | 0 | 0.98 | 0 | 0 | 0 | 0 | 0 | 0 | 0 | 0 | 0 | 0 | 0 | 0 | 0 | 0.73 | 0 | 0 | 0 | 0 | 0 | 0 | 0 | 0 | 0 | 0 | 1.05 | 0 | 0 | 0 | 0 | 0 | 0 | 0 | 0 | 3.34 | 0 | 0 | 0 | 0 | 0 | 0 | 0 | 0 | 0 | 0 | 0 | 0.2 | 0 | 2.22 | 0 | 0 | 0 | 0 | 0 | 0 | 0 | 0.2 | 0 | 0 | 0 | 0 | 0 | 0 | 0 | 0 | 5.54 | 0 | 0 | 0 | 0 | 0 | 0 | 0 | 0 | 0 | 0 | 0 | 0 | 0 | 0 | 0 | 0 | 0 | 0 | 0 | 0 | 0 | 0 | 0 | 0 | 0 | 0 | 0 | 0 | 0 | 0 | 0 | 0 | 0 | 0 | 0 | 0 | 0 | 0 | 0 | 0 | 0 | 0 | 0
Corona protein composition and cytotoxicity evaluation of ultra-small zeolites synthesized from template free precursor suspensions | zeolite | none | 13 | -35 | HP | 10 | 100 | 10000 | 20 | 25 | other | sphere | water | 7.5 | 13 | 0.126944444 | water | 1 | 25 | 5 | Neutral |  | 2.62 | 2.76 | 1.05 | 0 | 3.73 | 0.6 | 13.91 | 0.62 | 0 | 0 | 0 | 0.45 | 3.58 | 0 | 0 | 0 | 0 | 0 | 0.44 | 0 | 0 | 1.13 | 0.71 | 0.5 | 3.74 | 0 | 0 | 0 | 5.74 | 0 | 0 | 0.09 | 0 | 0 | 0 | 0 | 2.31 | 0 | 0 | 0.36 | 0 | 0.38 | 0 | 0 | 0.64 | 0 | 0 | 0 | 6.9 | 0 | 1.4 | 0 | 0 | 2.44 | 0 | 0 | 0.12 | 0 | 0 | 0 | 0 | 0 | 0 | 0 | 0 | 0 | 0 | 0 | 0 | 2.42 | 0 | 0 | 0 | 0 | 0 | 0 | 0 | 0 | 0 | 0 | 0 | 0 | 0 | 0 | 0 | 0 | 0 | 0 | 0 | 0 | 0 | 0 | 0 | 0 | 0 | 0 | 0 | 0 | 0 | 0 | 0 | 0 | 0 | 0 | 0 | 0 | 0 | 0 | 0 | 0 | 0 | 0 | 0 | 0 | 0 | 0 | 0 | 5.46 | 0 | 0 | 0 | 0 | 0 | 0 | 0 | 0 | 0 | 0 | 0 | 0 | 0 | 0 | 2.71 | 0 | 13.64 | 0 | 0 | 0 | 0 | 0 | 0 | 0 | 0 | 0 | 0 | 0 | 0 | 0 | 0 | 0 | 0 | 0 | 0 | 0 | 0 | 0 | 0 | 0 | 0 | 0 | 0 | 0 | 0 | 0 | 0 | 0 | 0 | 0 | 0 | 0 | 0 | 0 | 0 | 0 | 0 | 0 | 0 | 0
Corona protein composition and cytotoxicity evaluation of ultra-small zeolites synthesized from template free precursor suspensions | zeolite | none | 13 | -35 | HP | 100 | 100 | 10000 | 20 | 25 | other | sheet | water | 7.5 | 12 | 0.126944444 | water | 1 | 25 | 5 | Neutral |  | 0 | 8.82 | 0 | 0 | 7.93 | 0 | 0 | 0 | 0 | 0 | 0 | 0 | 0 | 0 | 0 | 0 | 0 | 0 | 0 | 0 | 0 | 0 | 0 | 0 | 40.54 | 0 | 0 | 0 | 0 | 0 | 0 | 0 | 0 | 0 | 0 | 0 | 0 | 0 | 0 | 0 | 0 | 0 | 0 | 0 | 0 | 0 | 0 | 0 | 42.71 | 0 | 0 | 0 | 0 | 0 | 0 | 0 | 0 | 0 | 0 | 0 | 0 | 0 | 0 | 0 | 0 | 0 | 0 | 0 | 0 | 0 | 0 | 0 | 0 | 0 | 0 | 0 | 0 | 0 | 0 | 0 | 0 | 0 | 0 | 0 | 0 | 0 | 0 | 0 | 0 | 0 | 0 | 0 | 0 | 0 | 0 | 0 | 0 | 0 | 0 | 0 | 0 | 0 | 0 | 0 | 0 | 0 | 0 | 0 | 0 | 0 | 0 | 0 | 0 | 0 | 0 | 0 | 0 | 0 | 0 | 0 | 0 | 0 | 0 | 0 | 0 | 0 | 0 | 0 | 0 | 0 | 0 | 0 | 0 | 0 | 0 | 0 | 0 | 0 | 0 | 0 | 0 | 0 | 0 | 0 | 0 | 0 | 0 | 0 | 0 | 0 | 0 | 0 | 0 | 0 | 0 | 0 | 0 | 0 | 0 | 0 | 0 | 0 | 0 | 0 | 0 | 0 | 0 | 0 | 0 | 0 | 0 | 0 | 0 | 0 | 0 | 0 | 0 | 0
Corona protein composition and cytotoxicity evaluation of ultra-small zeolites synthesized from template free precursor suspensions | zeolite | none | 13 | -35 | HP | 100 | 100 | 10000 | 20 | 25 | other | sheet | water | 7.5 | 12 | 0.126944444 | water | 1 | 25 | 5 | Neutral |  | 0 | 4.2 | 0 | 0 | 0 | 0 | 0 | 0 | 0 | 0 | 0 | 0 | 0 | 0 | 0 | 0 | 0 | 0 | 0 | 0 | 0 | 0 | 0 | 0 | 37.22 | 0 | 0 | 0 | 0 | 0 | 0 | 0 | 0 | 0 | 0 | 0 | 28.09 | 0 | 0 | 0 | 0 | 0 | 0 | 0 | 0 | 0 | 0 | 0 | 30.5 | 0 | 0 | 0 | 0 | 0 | 0 | 0 | 0 | 0 | 0 | 0 | 0 | 0 | 0 | 0 | 0 | 0 | 0 | 0 | 0 | 0 | 0 | 0 | 0 | 0 | 0 | 0 | 0 | 0 | 0 | 0 | 0 | 0 | 0 | 0 | 0 | 0 | 0 | 0 | 0 | 0 | 0 | 0 | 0 | 0 | 0 | 0 | 0 | 0 | 0 | 0 | 0 | 0 | 0 | 0 | 0 | 0 | 0 | 0 | 0 | 0 | 0 | 0 | 0 | 0 | 0 | 0 | 0 | 0 | 0 | 0 | 0 | 0 | 0 | 0 | 0 | 0 | 0 | 0 | 0 | 0 | 0 | 0 | 0 | 0 | 0 | 0 | 0 | 0 | 0 | 0 | 0 | 0 | 0 | 0 | 0 | 0 | 0 | 0 | 0 | 0 | 0 | 0 | 0 | 0 | 0 | 0 | 0 | 0 | 0 | 0 | 0 | 0 | 0 | 0 | 0 | 0 | 0 | 0 | 0 | 0 | 0 | 0 | 0 | 0 | 0 | 0 | 0 | 0
Corona protein composition and cytotoxicity evaluation of ultra-small zeolites synthesized from template free precursor suspensions | zeolite | none | 13 | -35 | HP | 100 | 100 | 10000 | 20 | 25 | other | sheet | water | 7.5 | 12 | 0.126944444 | water | 1 | 25 | 5 | Neutral |  | 0 | 2.42 | 22.04 | 0 | 0 | 0 | 0 | 0 | 20.24 | 0 | 0 | 0 | 0 | 0 | 0 | 0 | 0 | 0 | 0 | 0 | 0 | 0 | 4.98 | 0 | 21.43 | 0 | 0 | 0 | 0 | 0 | 0 | 0 | 0 | 0 | 0 | 0 | 16.17 | 0 | 0 | 0 | 0 | 0 | 0 | 0 | 0 | 0 | 0 | 0 | 8.78 | 0 | 0 | 0 | 0 | 0 | 0 | 0 | 0 | 0 | 0 | 0 | 0 | 0 | 0 | 0 | 0 | 0 | 0 | 0 | 0 | 0 | 0 | 0 | 0 | 0 | 0 | 0 | 0 | 0 | 0 | 0 | 0 | 0 | 0 | 0 | 0 | 0 | 0 | 0 | 0 | 0 | 0 | 0 | 0 | 0 | 0 | 0 | 0 | 0 | 0 | 0 | 0 | 0 | 0 | 0 | 0 | 0 | 0 | 0 | 0 | 0 | 0 | 0 | 0 | 0 | 0 | 0 | 0 | 0 | 0 | 0 | 0 | 0 | 0 | 0 | 0 | 0 | 0 | 0 | 0 | 0 | 0 | 0 | 0 | 0 | 0 | 0 | 0 | 0 | 0 | 0 | 0 | 0 | 0 | 0 | 0 | 0 | 0 | 0 | 0 | 0 | 0 | 0 | 0 | 0 | 0 | 0 | 0 | 0 | 0 | 0 | 0 | 0 | 0 | 0 | 0 | 0 | 0 | 0 | 0 | 0 | 0 | 0 | 0 | 0 | 0 | 0 | 0 | 0
Corona protein composition and cytotoxicity evaluation of ultra-small zeolites synthesized from template free precursor suspensions | zeolite | none | 13 | -35 | HP | 100 | 100 | 10000 | 20 | 25 | other | sheet | water | 7.5 | 12 | 0.126944444 | water | 1 | 25 | 5 | Neutral |  | 0 | 2.86 | 17.39 | 0 | 0 | 0 | 0 | 0 | 23.95 | 0 | 0 | 3.72 | 0 | 0 | 0 | 0 | 0 | 0 | 0 | 0 | 0 | 0 | 0 | 0 | 22.55 | 0 | 0 | 0 | 0 | 0 | 0 | 0 | 0 | 0 | 0 | 0 | 19.14 | 0 | 0 | 0 | 0 | 0 | 0 | 0 | 0 | 0 | 0 | 0 | 10.39 | 0 | 0 | 0 | 0 | 0 | 0 | 0 | 0 | 0 | 0 | 0 | 0 | 0 | 0 | 0 | 0 | 0 | 0 | 0 | 0 | 0 | 0 | 0 | 0 | 0 | 0 | 0 | 0 | 0 | 0 | 0 | 0 | 0 | 0 | 0 | 0 | 0 | 0 | 0 | 0 | 0 | 0 | 0 | 0 | 0 | 0 | 0 | 0 | 0 | 0 | 0 | 0 | 0 | 0 | 0 | 0 | 0 | 0 | 0 | 0 | 0 | 0 | 0 | 0 | 0 | 0 | 0 | 0 | 0 | 0 | 0 | 0 | 0 | 0 | 0 | 0 | 0 | 0 | 0 | 0 | 0 | 0 | 0 | 0 | 0 | 0 | 0 | 0 | 0 | 0 | 0 | 0 | 0 | 0 | 0 | 0 | 0 | 0 | 0 | 0 | 0 | 0 | 0 | 0 | 0 | 0 | 0 | 0 | 0 | 0 | 0 | 0 | 0 | 0 | 0 | 0 | 0 | 0 | 0 | 0 | 0 | 0 | 0 | 0 | 0 | 0 | 0 | 0 | 0
Corona protein composition and cytotoxicity evaluation of ultra-small zeolites synthesized from template free precursor suspensions | zeolite | none | 13 | -35 | HP | 100 | 100 | 10000 | 20 | 25 | other | sphere | water | 7.5 | 13 | 0.126944444 | water | 1 | 25 | 5 | Neutral |  | 3.627 | 2.227 | 0 | 6.917 | 4.807 | 6.14 | 0 | 0 | 0 | 0 | 0 | 0 | 0 | 0 | 0 | 0 | 0 | 0 | 0 | 0 | 0 | 5.836 | 0 | 0 | 17.554 | 0.599 | 0 | 0 | 0 | 0 | 0 | 0 | 0 | 0 | 0 | 0 | 22.357 | 0 | 0 | 0 | 0 | 0 | 0 | 0 | 0 | 0 | 0 | 0 | 24.274 | 0 | 0 | 0 | 0 | 0 | 0 | 0 | 0 | 0 | 0 | 0 | 0 | 0 | 0 | 0 | 0 | 0 | 0 | 0 | 0 | 0 | 0 | 0 | 5.653 | 0 | 0 | 0 | 0 | 0.008 | 0 | 0 | 0 | 0 | 0 | 0 | 0 | 0 | 0 | 0 | 0 | 0 | 0 | 0 | 0 | 0 | 0 | 0 | 0 | 0 | 0 | 0 | 0 | 0 | 0 | 0 | 0 | 0 | 0 | 0 | 0 | 0 | 0 | 0 | 0 | 0 | 0 | 0 | 0 | 0 | 0 | 0 | 0 | 0 | 0 | 0 | 0 | 0 | 0 | 0 | 0 | 0 | 0 | 0 | 0 | 0 | 0 | 0 | 0 | 0 | 0 | 0 | 0 | 0 | 0 | 0 | 0 | 0 | 0 | 0 | 0 | 0 | 0 | 0 | 0 | 0 | 0 | 0 | 0 | 0 | 0 | 0 | 0 | 0 | 0 | 0 | 0 | 0 | 0 | 0 | 0 | 0 | 0 | 0 | 0 | 0 | 0 | 0 | 0 | 0
Corona protein composition and cytotoxicity evaluation of ultra-small zeolites synthesized from template free precursor suspensions | zeolite | none | 13 | -35 | HP | 100 | 100 | 10000 | 20 | 25 | other | sphere | water | 7.5 | 13 | 0.126944444 | water | 1 | 25 | 5 | Neutral |  | 0 | 4.519 | 0 | 5.848 | 4.572 | 1.947 | 0 | 0 | 0 | 0 | 0 | 0 | 2.928 | 0 | 0 | 0 | 0 | 0 | 0.41 | 0 | 0 | 4.934 | 0 | 0 | 14.47 | 0 | 0 | 0 | 0 | 0 | 0 | 0 | 0 | 0 | 0 | 0 | 30.243 | 2.56 | 0 | 0 | 0 | 0 | 0 | 0 | 0 | 0 | 0 | 0 | 24.627 | 0 | 0 | 0 | 0 | 0 | 0 | 0 | 0 | 0 | 0 | 0 | 0 | 0 | 0 | 0 | 0 | 0 | 0 | 0 | 0 | 0 | 0 | 0 | 0 | 0 | 0 | 0 | 0 | 0 | 0 | 0 | 0 | 0 | 0 | 0 | 2.941 | 0 | 0 | 0 | 0 | 0 | 0 | 0 | 0 | 0 | 0 | 0 | 0 | 0 | 0 | 0 | 0 | 0 | 0 | 0 | 0 | 0 | 0 | 0 | 0 | 0 | 0 | 0 | 0 | 0 | 0 | 0 | 0 | 0 | 0 | 0 | 0 | 0 | 0 | 0 | 0 | 0 | 0 | 0 | 0 | 0 | 0 | 0 | 0 | 0 | 0 | 0 | 0 | 0 | 0 | 0 | 0 | 0 | 0 | 0 | 0 | 0 | 0 | 0 | 0 | 0 | 0 | 0 | 0 | 0 | 0 | 0 | 0 | 0 | 0 | 0 | 0 | 0 | 0 | 0 | 0 | 0 | 0 | 0 | 0 | 0 | 0 | 0 | 0 | 0 | 0 | 0 | 0 | 0
Corona protein composition and cytotoxicity evaluation of ultra-small zeolites synthesized from template free precursor suspensions | zeolite | none | 13 | -35 | HP | 100 | 100 | 10000 | 20 | 25 | other | sphere | water | 7.5 | 13 | 0.126944444 | water | 1 | 25 | 5 | Neutral |  | 0 | 6.452 | 0 | 6.072 | 3.165 | 2.021 | 0 | 0 | 9.823 | 0 | 0 | 0 | 0 | 0 | 0 | 0 | 0 | 0 | 0.426 | 0 | 0 | 5.124 | 0 | 0 | 13.869 | 0 | 0 | 0 | 0 | 0 | 0 | 0 | 0 | 0 | 0 | 0 | 27.477 | 0 | 0 | 0 | 0 | 0 | 0 | 0 | 0 | 0 | 0 | 0 | 25.571 | 0 | 0 | 0 | 0 | 0 | 0 | 0 | 0 | 0 | 0 | 0 | 0 | 0 | 0 | 0 | 0 | 0 | 0 | 0 | 0 | 0 | 0 | 0 | 0 | 0 | 0 | 0 | 0 | 0 | 0 | 0 | 0 | 0 | 0 | 0 | 0 | 0 | 0 | 0 | 0 | 0 | 0 | 0 | 0 | 0 | 0 | 0 | 0 | 0 | 0 | 0 | 0 | 0 | 0 | 0 | 0 | 0 | 0 | 0 | 0 | 0 | 0 | 0 | 0 | 0 | 0 | 0 | 0 | 0 | 0 | 0 | 0 | 0 | 0 | 0 | 0 | 0 | 0 | 0 | 0 | 0 | 0 | 0 | 0 | 0 | 0 | 0 | 0 | 0 | 0 | 0 | 0 | 0 | 0 | 0 | 0 | 0 | 0 | 0 | 0 | 0 | 0 | 0 | 0 | 0 | 0 | 0 | 0 | 0 | 0 | 0 | 0 | 0 | 0 | 0 | 0 | 0 | 0 | 0 | 0 | 0 | 0 | 0 | 0 | 0 | 0 | 0 | 0 | 0
Corona protein composition and cytotoxicity evaluation of ultra-small zeolites synthesized from template free precursor suspensions | zeolite | none | 13 | -35 | HP | 100 | 100 | 10000 | 20 | 25 | other | sphere | water | 7.5 | 13 | 0.126944444 | water | 1 | 25 | 5 | Neutral |  | 0 | 5.026 | 0 | 5.203 | 4.068 | 1.732 | 0 | 0 | 8.417 | 0 | 0 | 0 | 2.605 | 0 | 0 | 0 | 0 | 0 | 0.547 | 0 | 0 | 3.293 | 0 | 0 | 13.865 | 0 | 0 | 0 | 0 | 0 | 0 | 0 | 0 | 0 | 0 | 0 | 26.909 | 2.278 | 0 | 0 | 0 | 0 | 0 | 0 | 0 | 0 | 0 | 0 | 20.086 | 0 | 0 | 0 | 0 | 0 | 0 | 0 | 0 | 0 | 0 | 0 | 0 | 0 | 0 | 0 | 0 | 0 | 0 | 0 | 0 | 0 | 0 | 0 | 0 | 0 | 0 | 0 | 0 | 0 | 0 | 0 | 0 | 0 | 0 | 0 | 2.617 | 0 | 0 | 0 | 0 | 0 | 0 | 0 | 0 | 0 | 0 | 0 | 0 | 0 | 0 | 0 | 0 | 0 | 0 | 0 | 0 | 0 | 0 | 0 | 0 | 0 | 0 | 0 | 0 | 0 | 0 | 0 | 0 | 0 | 0 | 0 | 0 | 0 | 0 | 0 | 0 | 0 | 0 | 0 | 0 | 0 | 0 | 0 | 0 | 0 | 0 | 0 | 0 | 0 | 0 | 0 | 0 | 0 | 0 | 0 | 0 | 0 | 0 | 0 | 0 | 0 | 0 | 0 | 0 | 0 | 0 | 0 | 0 | 0 | 0 | 0 | 0 | 0 | 0 | 0 | 0 | 0 | 0 | 0 | 0 | 0 | 0 | 0 | 0 | 0 | 0 | 0 | 0 | 0
Differential analysis of "protein corona" profile adsorbed onto different nonviral gene delivery systems | LPD | none | 200 | 45 | HP | 50 | 500 | 15000 | 10 | 25 | liposome | sphere | water | 7 | 200 | 0.126944444 | water | 1 | 37 | 1 | Neutral |  | 1.434894647 | 5.202766478 | 3.166115129 | 2.932510934 | 2.888266721 | 7.579545992 | 1.921600715 | 2.138462492 | 3.557785245 | 0.934994027 | 0.216840103 | 0.292514771 | 0.431824922 | 0 | 0.019096546 | 0.062082785 | 0 | 7.973890712 | 1.197471392 | 0.091043312 | 0.539768921 | 0.391160375 | 2.644426614 | 0.857425324 | 1.625257276 | 0.078464006 | 0.158590928 | 0.075425325 | 1.794661928 | 0 | 1.559341981 | 0.185878286 | 0.500077005 | 0.008087492 | 0.496873317 | 0 | 2.285975883 | 0 | 0.016360067 | 0.361515401 | 0 | 0.628886788 | 0.68099094 | 0.1285812 | 0.507469776 | 0.919669915 | 0.619676901 | 1.345092285 | 1.725255913 | 0 | 0 | 0.048202532 | 0 | 0.311679806 | 0 | 0.327660593 | 0.100925274 | 1.837828728 | 0.216229865 | 0 | 2.625291935 | 0.029190586 | 0.217923195 | 0.102407032 | 0.05083026 | 1.718397702 | 0 | 0.393204621 | 0.382471989 | 0.35008167 | 0.255076789 | 0 | 0.475768752 | 0 | 1.393161787 | 0 | 0 | 0 | 0 | 0.949203498 | 0 | 1.451983591 | 0 | 0.215363703 | 0 | 0.025803269 | 0 | 0.345657788 | 0.496794157 | 0 | 0.223190178 | 0 | 0.116528181 | 0.105392536 | 0 | 0 | 0 | 0.230464727 | 0.329768837 | 0.809028149 | 0 | 0.320311255 | 0 | 0 | 0.308434961 | 0.061496324 | 0 | 0.11711287 | 0 | 0.887881867 | 0 | 0.220918119 | 0.866598239 | 0 | 0.164948379 | 0.095707507 | 1.259803705 | 0 | 0.036680635 | 0.133117696 | 0 | 0.18680623 | 0.07570947 | 0 | 0.13213484 | 0 | 0.065858252 | 0 | 0 | 0.517851423 | 0 | 0.488476989 | 0 | 0.020627822 | 0 | 0 | 0.561926267 | 0.547749211 | 0 | 0 | 0.307898881 | 0 | 0 | 0 | 0 | 0 | 0 | 1.21186203 | 0 | 0 | 0 | 0 | 0.715965637 | 0.014449016 | 0 | 0 | 0 | 0.049856331 | 0 | 0 | 0 | 0.050119648 | 0 | 0 | 0.626755216 | 0.524766 | 0 | 0 | 0 | 0.262041523 | 0 | 0 | 0 | 0 | 0 | 0 | 0 | 0
Differential analysis of "protein corona" profile adsorbed onto different nonviral gene delivery systems | LPD | none | 200 | 45 | HP | 50 | 500 | 15000 | 10 | 25 | liposome | sphere | water | 7 | 200 | 0.126944444 | water | 1 | 37 | 1 | Neutral |  | 0.019005666 | 5.30200686 | 2.930841923 | 3.768540665 | 3.725129189 | 9.464573941 | 1.437613462 | 2.326949561 | 4.372374666 | 0.590318915 | 0.261362983 | 0 | 0.598563204 | 0 | 0 | 0 | 0 | 7.446466217 | 1.293906176 | 0.073157905 | 0.8280331 | 0.186397375 | 2.649264014 | 0.911604634 | 1.7610894 | 0.074308689 | 0.143365309 | 0.036364838 | 1.497567061 | 0 | 1.350901553 | 0.224043904 | 0.378474536 | 0.014622094 | 0.499078546 | 0 | 1.51208003 | 0 | 0 | 0.228246783 | 0 | 0.428442416 | 0.697252289 | 0.206642994 | 0.324368567 | 1.293252247 | 0.409597227 | 1.204800322 | 1.349847993 | 0 | 0 | 0.108937047 | 0 | 0.375675729 | 0 | 0.415723983 | 0.025045144 | 1.107591241 | 0.260627446 | 0 | 3.247604144 | 0 | 0.100064176 | 0.205723072 | 0 | 3.399517455 | 0 | 0.765594893 | 0.13171525 | 0.879088516 | 0.307450649 | 0 | 0.382304251 | 0 | 1.529284106 | 0 | 0 | 0 | 0 | 0.756865834 | 0 | 1.77857049 | 0 | 0.259583439 | 0 | 0 | 0 | 0.347191891 | 0.28442945 | 0 | 0.188311824 | 0 | 0 | 0.10888487 | 0 | 0 | 0 | 0 | 0 | 0.68621142 | 0 | 0.270255606 | 0 | 0 | 0.140667699 | 0.018530777 | 0 | 0.047053057 | 0 | 1.134078729 | 0 | 0.182190429 | 1.099508697 | 0 | 0 | 0.100938891 | 0.927956319 | 0 | 0 | 0.087518291 | 0.608662818 | 0 | 0.136881873 | 0 | 0.132721282 | 0 | 0 | 0 | 0 | 0 | 0 | 0.847260065 | 0 | 0.049726495 | 0 | 0 | 0.51793855 | 0.457072813 | 0.169335039 | 0 | 0.299893723 | 0 | 0 | 0 | 0 | 0 | 0.026626495 | 1.512856087 | 0 | 0 | 0 | 0 | 0 | 0.020898927 | 0 | 0 | 0 | 0 | 0 | 0 | 0 | 0 | 0 | 0 | 0.649417 | 0.373021093 | 0 | 0 | 0 | 0 | 0 | 0 | 0 | 0 | 0 | 0 | 0 | 0
Differential analysis of "protein corona" profile adsorbed onto different nonviral gene delivery systems | LPD | none | 200 | 45 | HP | 50 | 500 | 15000 | 10 | 25 | liposome | sphere | water | 7 | 200 | 0.126944444 | water | 1 | 37 | 1 | Neutral |  | 0.032524664 | 4.747209272 | 3.422096009 | 3.135624495 | 9.573889802 | 6.351419036 | 3.621973158 | 1.623488493 | 5.252143915 | 0.470671185 | 0.894548313 | 0.134081694 | 1.002061613 | 0.806226826 | 0.246189227 | 0.320144024 | 0 | 6.149355443 | 1.040087802 | 0.876373079 | 0.354256179 | 0.234547394 | 2.603348669 | 0.80504834 | 1.591545218 | 0.150286509 | 0.245343075 | 0.077789574 | 4.128967834 | 0 | 1.407192878 | 0.383409491 | 0.467775251 | 0 | 0.661912117 | 0.31490275 | 1.811350709 | 0.233684124 | 0.08436441 | 0.221932919 | 0.106262139 | 0.554599657 | 0.460672645 | 0.103142395 | 0.301338101 | 0.843108876 | 0.30924243 | 1.247256752 | 1.654469413 | 0.264497348 | 0 | 0.086998569 | 0 | 0.321449585 | 0 | 0.907078748 | 0.094904525 | 1.206186866 | 0.267609254 | 0 | 2.921339754 | 0.040140776 | 0.171241234 | 0.211234076 | 0 | 1.425514962 | 0 | 0.623892063 | 0.352197133 | 0.692022422 | 0.080945328 | 0.030252086 | 0.43616177 | 0 | 1.385515826 | 0 | 0.23937002 | 0 | 0 | 0.828348075 | 0 | 0.426116985 | 0 | 0.177691519 | 0.156591856 | 0 | 0 | 0 | 0.358656515 | 0 | 0.122765973 | 0 | 0.300452056 | 0.077640089 | 0 | 0 | 0 | 0.164553766 | 0 | 0.401742173 | 0 | 0.36338675 | 0 | 0 | 0.19773972 | 0 | 0 | 0.032209024 | 0 | 0.341683964 | 0 | 0.203859456 | 0.642881617 | 0 | 0 | 0.111045951 | 0.541372067 | 0 | 0 | 0.112328464 | 0.52080663 | 0 | 0.099377888 | 0 | 0.1135639 | 0 | 0 | 0 | 0 | 0 | 0 | 0 | 0 | 0.035457355 | 0 | 0 | 0.44317777 | 0.564918718 | 0 | 0 | 0.259813755 | 0 | 0 | 0.046054318 | 0 | 0 | 0 | 1.249848526 | 0 | 0 | 0 | 0 | 0.233181468 | 0 | 0 | 0 | 0.01948343 | 0 | 0 | 0 | 0 | 0 | 0 | 0 | 0.408253396 | 0.305300817 | 0 | 0 | 0 | 0 | 0 | 0 | 0 | 0 | 0 | 0 | 0 | 0
Differential analysis of "protein corona" profile adsorbed onto different nonviral gene delivery systems | DOTAP/DNA | none | 200 | 50 | HP | 50 | 500 | 15000 | 10 | 25 | liposome | sphere | water | 7 | 200 | 0.126944444 | water | 1 | 37 | 1 | Neutral |  | 1.42673071 | 2.061382736 | 0.99927598 | 2.006510313 | 2.303631456 | 12.01012341 | 2.841489689 | 0.974342186 | 3.320576293 | 0.100237396 | 0.157361999 | 0 | 0.518497498 | 0.223482084 | 0.055276372 | 0.18635891 | 0.044889222 | 2.002357356 | 0.754050809 | 0.073745477 | 1.536098201 | 0.241857199 | 1.627361371 | 0.454404546 | 0.689912368 | 0.043260933 | 0.076508871 | 0.058219789 | 2.367991939 | 0 | 1.211993574 | 0.132849015 | 0.104729409 | 0.008670313 | 0.355120183 | 0.122205276 | 0.872693181 | 0.105261133 | 0 | 0.121807038 | 0.025247433 | 0.179788597 | 0.248065522 | 0.055138939 | 0.095619215 | 0.87639602 | 0.171440941 | 0.624436847 | 0.584079701 | 0 | 0 | 0.090433397 | 0 | 0.18711889 | 0.006640788 | 0.110928413 | 0 | 0.465700429 | 0.343082315 | 0.017130477 | 1.777567859 | 0 | 0.013350156 | 0.02927652 | 0 | 2.194660512 | 0 | 6.498212626 | 0.240163161 | 8.482009415 | 0.201938796 | 0 | 0.566727575 | 0.024647124 | 1.109501252 | 0 | 0 | 0 | 0.096547833 | 0.707628552 | 0 | 0.364476913 | 0 | 0.129294924 | 0.03720556 | 0.019917195 | 1.140539114 | 0.247044976 | 0.101193128 | 0 | 0.05104518 | 0 | 0.124925733 | 0 | 0 | 0 | 0 | 0.121635971 | 0 | 9.380017727 | 0.080296219 | 0.164829285 | 0 | 0 | 0.100092339 | 0 | 0 | 0.013392273 | 0 | 0.369381101 | 0 | 0.039888587 | 0.241226825 | 0 | 0 | 0.061562776 | 0.285124746 | 0 | 0 | 0.119358093 | 0.890250949 | 0 | 0.144622056 | 0 | 0.047219026 | 0 | 0 | 0 | 0 | 0.732824608 | 0 | 0 | 0 | 0.112046076 | 0 | 0 | 0.347278124 | 0.289094162 | 0.21688314 | 0 | 0.15337398 | 0.070422764 | 0 | 0 | 0 | 0 | 0 | 0.816636438 | 0 | 0 | 0 | 0 | 0.150819079 | 0.214385445 | 0.099839565 | 0 | 0.070209233 | 0.042759364 | 0.176718686 | 0 | 0.040557744 | 0.037612049 | 0 | 0 | 0.386649884 | 0.392365601 | 0 | 0.033481017 | 0.103802135 | 0.224740344 | 0.016943804 | 0.210974781 | 0 | 0 | 0 | 0 | 0 | 0
Differential analysis of "protein corona" profile adsorbed onto different nonviral gene delivery systems | DOTAP/DNA | none | 200 | 50 | HP | 50 | 500 | 15000 | 10 | 25 | liposome | sphere | water | 7 | 200 | 0.126944444 | water | 1 | 37 | 1 | Neutral |  | 1.281965243 | 2.051587642 | 1.392012597 | 1.593802278 | 4.024107844 | 11.46881508 | 2.930788204 | 0.911837038 | 4.152221325 | 0.060687245 | 0.361219776 | 0 | 0.615926028 | 0.329555513 | 0.112285022 | 0.350440671 | 0.044246115 | 1.642469409 | 0.797979115 | 0.249597531 | 1.066647408 | 0.230212761 | 1.598474692 | 0.41956429 | 0.700765724 | 0.030664067 | 0.23735569 | 0.065566319 | 2.465364291 | 0 | 1.204916516 | 0.148905194 | 0.1167297 | 0.008324688 | 0.56756923 | 0.193576752 | 0.963941259 | 0.207953805 | 0.061779814 | 0.186407242 | 0.042880926 | 0.11401772 | 0.239413107 | 0.065051251 | 0.162553474 | 0.858826434 | 0.164980186 | 0.540214191 | 0.634572795 | 0.056564635 | 0 | 0.06948909 | 0 | 0.125157383 | 0.005222394 | 0.257466616 | 0.010952582 | 0.524756255 | 0.329369398 | 0.033375302 | 1.753690375 | 0 | 0.030067395 | 0.014303701 | 0 | 1.378266472 | 0 | 5.98507712 | 0.395687949 | 8.894583948 | 0.179944586 | 0 | 0.603066034 | 0.029329811 | 1.25997725 | 0 | 0.043338079 | 0 | 0.041839356 | 0.688183463 | 0 | 0.428333651 | 0 | 0.091309789 | 0.097676343 | 0.008272511 | 1.092462856 | 0.119002101 | 0.098751863 | 0 | 0.034197178 | 0 | 0.215974062 | 0 | 0 | 0 | 0 | 0.131320912 | 0 | 10.32277658 | 0.099168418 | 0.137613805 | 0 | 0 | 0.092999507 | 0 | 0 | 0 | 0 | 0.343068387 | 0 | 0.083522964 | 0.216690394 | 0 | 0.046089703 | 0.029832034 | 0.273115714 | 0 | 0.077224768 | 0.168401568 | 0.748597595 | 0 | 0.127405107 | 0 | 0.035627623 | 0 | 0 | 0 | 0 | 0.559989889 | 0 | 0.095425159 | 0 | 0.120170361 | 0 | 0 | 0.381355122 | 0.244886252 | 0.296290947 | 0 | 0.147480969 | 0.056592903 | 0 | 0.002726433 | 0 | 0 | 0 | 0.791904893 | 0 | 0 | 0 | 0 | 0 | 0.194262384 | 0.081066406 | 0 | 0.076816171 | 0.040896497 | 0.076411876 | 0 | 0.071401261 | 0.050410612 | 0 | 0 | 0.341606032 | 0.30622311 | 0 | 0.025925458 | 0.113932505 | 0.157807135 | 0.002364537 | 0.128790984 | 0 | 0 | 0 | 0 | 0 | 0
Differential analysis of "protein corona" profile adsorbed onto different nonviral gene delivery systems | DOTAP/DNA | none | 200 | 50 | HP | 50 | 500 | 15000 | 10 | 25 | liposome | sphere | water | 7 | 200 | 0.126944444 | water | 1 | 37 | 1 | Neutral |  | 1.281965243 | 2.051587642 | 1.392012597 | 1.593802278 | 4.024107844 | 11.46881508 | 2.930788204 | 0.911837038 | 4.152221325 | 0.060687245 | 0.361219776 | 0 | 0.615926028 | 0.329555513 | 0.112285022 | 0.350440671 | 0.044246115 | 1.642469409 | 0.797979115 | 0.249597531 | 1.066647408 | 0.230212761 | 1.598474692 | 0.41956429 | 0.700765724 | 0.030664067 | 0.23735569 | 0.065566319 | 2.465364291 | 0 | 1.204916516 | 0.148905194 | 0.1167297 | 0.008324688 | 0.56756923 | 0.193576752 | 0.963941259 | 0.207953805 | 0.061779814 | 0.186407242 | 0.042880926 | 0.11401772 | 0.239413107 | 0.065051251 | 0.162553474 | 0.858826434 | 0.164980186 | 0.540214191 | 0.634572795 | 0.056564635 | 0 | 0.06948909 | 0 | 0.125157383 | 0.005222394 | 0.257466616 | 0.010952582 | 0.524756255 | 0.329369398 | 0.033375302 | 1.753690375 | 0 | 0.030067395 | 0.014303701 | 0 | 1.378266472 | 0 | 5.98507712 | 0.395687949 | 8.894583948 | 0.179944586 | 0 | 0.603066034 | 0.029329811 | 1.25997725 | 0 | 0.043338079 | 0 | 0.041839356 | 0.688183463 | 0 | 0.428333651 | 0 | 0.091309789 | 0.097676343 | 0.008272511 | 1.092462856 | 0.119002101 | 0.098751863 | 0 | 0.034197178 | 0 | 0.215974062 | 0 | 0 | 0 | 0 | 0.131320912 | 0 | 10.32277658 | 0.099168418 | 0.137613805 | 0 | 0 | 0.092999507 | 0 | 0 | 0 | 0 | 0.343068387 | 0 | 0.083522964 | 0.216690394 | 0 | 0.046089703 | 0.029832034 | 0.273115714 | 0 | 0.077224768 | 0.168401568 | 0.748597595 | 0 | 0.127405107 | 0 | 0.035627623 | 0 | 0 | 0 | 0 | 0.559989889 | 0 | 0.095425159 | 0 | 0.120170361 | 0 | 0 | 0.381355122 | 0.244886252 | 0.296290947 | 0 | 0.147480969 | 0.056592903 | 0 | 0.002726433 | 0 | 0 | 0 | 0.791904893 | 0 | 0 | 0 | 0 | 0 | 0.194262384 | 0.081066406 | 0 | 0.076816171 | 0.040896497 | 0.076411876 | 0 | 0.071401261 | 0.050410612 | 0 | 0 | 0.341606032 | 0.30622311 | 0 | 0.025925458 | 0.113932505 | 0.157807135 | 0.002364537 | 0.128790984 | 0 | 0 | 0 | 0 | 0 | 0
Differential analysis of "protein corona" profile adsorbed onto different nonviral gene delivery systems | DOTAP | none | 100 | 47.5 | HP | 50 | 500 | 15000 | 10 | 25 | liposome | sphere | water | 7 | 100 | 0.126944444 | water | 1 | 37 | 1 | Neutral |  | 1.032523293 | 2.206388573 | 0.681863023 | 0.988371028 | 2.485744469 | 6.298038447 | 2.265905205 | 4.570442378 | 3.299146762 | 8.390117269 | 0.776702946 | 1.347903722 | 0.706917848 | 0 | 0.0208413 | 0 | 0.142804256 | 2.613340686 | 0.400423976 | 0.117761749 | 1.10676549 | 0.64862129 | 0.799593947 | 0.615014644 | 6.408189941 | 0 | 0.158657192 | 0 | 2.008852355 | 0 | 0.921814353 | 0 | 1.497684795 | 0.611964044 | 0.692900685 | 0 | 10.8413715 | 0 | 0 | 0 | 0.021418302 | 0.291779504 | 1.518385231 | 0 | 1.046132218 | 1.338260627 | 1.861625457 | 0.359140432 | 5.670673303 | 0 | 0 | 0.030687155 | 0 | 0.136062561 | 0.135206842 | 0.13802 | 0.017277851 | 0 | 0.110126653 | 0.058129589 | 1.859835175 | 0.014158925 | 1.026837678 | 0 | 0.79143423 | 0.421285271 | 0 | 0 | 1.30194196 | 0 | 2.455470729 | 0.021341741 | 0 | 0 | 0.950279927 | 0 | 0 | 0.06568762 | 0 | 0.467495436 | 0 | 0.309198817 | 0 | 0.156693592 | 0 | 0 | 0.523005498 | 0.25149252 | 0.135545927 | 0 | 0.054129317 | 0 | 0 | 0.996854863 | 0 | 0.704698594 | 0.653568546 | 0.090289631 | 0.266591212 | 0 | 0.006811816 | 0.116525487 | 0 | 0 | 0.139498146 | 0.212530613 | 0 | 0.994100151 | 0 | 0.163910974 | 0 | 0 | 0.387159318 | 0 | 0.800083877 | 0.052225907 | 0.305534567 | 0 | 0.293567689 | 0 | 0.408233383 | 0 | 0.065099792 | 0 | 0.576829307 | 0 | 0.198512967 | 0 | 0 | 0.18838829 | 0.418326083 | 0 | 0 | 0.025013868 | 0 | 0 | 0 | 0.091968349 | 0 | 0 | 0.095038797 | 0 | 0 | 0 | 0 | 0 | 0.032145357 | 0 | 0 | 0.193248773 | 0 | 0 | 0.100528391 | 0.071486808 | 0 | 0 | 0.050397775 | 0 | 0 | 0 | 0 | 0 | 0 | 0 | 0 | 0 | 0 | 0 | 0 | 0 | 0 | 0 | 0 | 0.098941644 | 0 | 0 | 0 | 0
Differential analysis of "protein corona" profile adsorbed onto different nonviral gene delivery systems | DOTAP | none | 100 | 47.5 | HP | 50 | 500 | 15000 | 10 | 25 | liposome | sphere | water | 7 | 100 | 0.126944444 | water | 1 | 37 | 1 | Neutral |  | 1.175725575 | 2.372329284 | 0.700091006 | 0.748451812 | 2.557271201 | 7.003584919 | 2.087039106 | 4.085566344 | 3.946040866 | 8.986457871 | 0.643304896 | 1.399746683 | 0.680053595 | 0 | 0.030687689 | 0 | 0.117752071 | 1.893217499 | 0.453864483 | 0.169062871 | 1.040874772 | 0.584730506 | 0.684339867 | 0.597940038 | 6.183778049 | 0 | 0.229366619 | 0.004848267 | 2.262813864 | 0 | 1.158944049 | 0 | 1.45771423 | 0 | 0.705309374 | 0 | 11.2086797 | 0 | 0 | 0.011065648 | 0.018922376 | 0.263636324 | 1.779178567 | 0 | 1.102149383 | 0.788206604 | 1.567591131 | 0.341085606 | 5.856181354 | 0 | 0 | 0.042603169 | 0 | 0.040068955 | 0.147322733 | 0.088680871 | 0.017172475 | 0 | 0.138990472 | 0 | 1.421063023 | 0 | 1.060597599 | 0 | 0.633860099 | 0.624321876 | 0 | 0 | 1.246807196 | 0 | 2.320677359 | 0.06599158 | 0.237859662 | 0 | 0.919497863 | 0 | 0 | 0.104459192 | 0.013156436 | 0.356696562 | 0 | 0.220051305 | 0 | 0.138433711 | 0 | 0 | 0.554470095 | 0.185154578 | 0.151683885 | 0 | 0.090860846 | 0 | 0.037451596 | 1.06456909 | 0 | 0.604267248 | 0.596653523 | 0.091163387 | 0.094209879 | 0 | 0.04212613 | 0.041178597 | 0 | 0 | 0.139317148 | 0.227293155 | 0 | 1.033831924 | 0 | 0.272583595 | 0 | 0.037369483 | 0.508177747 | 0 | 0.830546616 | 0.046139897 | 0.314918206 | 0 | 0.353669375 | 0 | 0.540991452 | 0 | 0.055301497 | 0 | 0.69363584 | 0 | 0.241903137 | 0 | 0 | 0.16643495 | 0.39197618 | 0 | 0 | 0.075136403 | 0 | 0 | 0 | 0.054167371 | 0 | 0 | 0.091960241 | 0 | 0 | 0 | 0 | 0 | 0.023666151 | 0 | 0 | 0.189698922 | 0 | 0 | 0.1049615 | 0.079874117 | 0 | 0 | 0.032381673 | 0 | 0 | 0 | 0.048635367 | 0 | 0 | 0 | 0 | 0 | 0 | 0.030111911 | 0.004862333 | 0 | 0 | 0 | 0 | 0.097124152 | 0 | 0 | 0 | 0
Differential analysis of "protein corona" profile adsorbed onto different nonviral gene delivery systems | DOTAP | none | 100 | 47.5 | HP | 50 | 500 | 15000 | 10 | 25 | liposome | sphere | water | 7 | 100 | 0.126944444 | water | 1 | 37 | 1 | Neutral |  | 0.114862321 | 2.308662186 | 0.568900259 | 0.811540388 | 2.101225228 | 6.012790577 | 1.689398722 | 3.714104153 | 3.345448601 | 9.175865463 | 0.739157232 | 1.216671912 | 0.812619265 | 0 | 0 | 0 | 0.103260027 | 2.00596268 | 0.414854798 | 0.104393192 | 1.072347164 | 0.491466729 | 0.71924625 | 0.645704646 | 6.652056226 | 0 | 0.216610037 | 0 | 1.759852662 | 0 | 0.9170031 | 0 | 1.524894848 | 0.645590768 | 0.6535149 | 0 | 12.81065656 | 0 | 0 | 0 | 0 | 0.315366787 | 1.755792534 | 0 | 1.129534054 | 0.961476969 | 1.735231283 | 0.314624538 | 7.156552276 | 0 | 0 | 0.040233728 | 0 | 0.075680915 | 0.156050262 | 0.09421734 | 0.027029001 | 0 | 0.10500824 | 0.060624233 | 1.383966777 | 0.029533117 | 1.033108007 | 0 | 0.80225678 | 0.566922348 | 0 | 0 | 1.243800076 | 0 | 2.429827672 | 0.071224406 | 0.128360415 | 0 | 0.747543454 | 0 | 0 | 0.098649531 | 0.049698883 | 0.363452405 | 0 | 0.286638357 | 0 | 0.104587604 | 0 | 0 | 0.479996346 | 0.419656602 | 0.178431407 | 0 | 0.081291296 | 0 | 0 | 0.932244228 | 0 | 0.56201362 | 0.690704804 | 0.064569895 | 0.111212813 | 0 | 0.028416585 | 0.097220963 | 0 | 0 | 0.187232534 | 0.223984583 | 0 | 0.990552204 | 0 | 0.31373481 | 0 | 0.035291121 | 0.489143777 | 0 | 0.634158935 | 0.036311462 | 0.29740354 | 0 | 0.378532769 | 0 | 0.408722696 | 0 | 0.062670982 | 0 | 0.614952598 | 0 | 0.199893153 | 0 | 0 | 0.157178411 | 0.370175814 | 0.072323256 | 0 | 0.04173975 | 0 | 0 | 0 | 0.051154768 | 0 | 0 | 0.079293926 | 0 | 0 | 0 | 0 | 0 | 0.017879937 | 0 | 0 | 0.185120138 | 0 | 0 | 0.121998649 | 0.070169111 | 0.032614999 | 0 | 0.015290358 | 0 | 0 | 0 | 0 | 0 | 0 | 0 | 0 | 0 | 0 | 0 | 0 | 0 | 0 | 0 | 0 | 0.155928149 | 0 | 0 | 0 | 0
Do plasma proteins distinguish between liposomes of varying charge density? | DC-Chol-DOPE | none | 102 | 54.3 | HP | 50 | 500 | 15000 | 10 | 25 | liposome | sphere | buffer | 7 | 102 | 0.243 | buffer | 1 | 37 | 1 | Neutral |  | 1.42598 | 5.31456 | 1.93823 | 1.74004 | 4.3312 | 6.50111 | 2.99638 | 0.82649 | 1.98963 | 3.14381 | 0.31331 | 0 | 1.03641 | 0.74023 | 0.04319 | 0.38859 | 0.10925 | 2.94857 | 0.45228 | 0.49962 | 0.06838 | 0.28475 | 0.68088 | 0.84689 | 1.04497 | 0.12477 | 0.17934 | 0.01572 | 2.06486 | 0 | 2.37304 | 0.30184 | 1.88507 | 0 | 0.57604 | 0.4106 | 2.03631 | 0.59104 | 0 | 0 | 0.11264 | 0.7355 | 0.97296 | 0.07947 | 0.80767 | 2.52342 | 0.89 | 0.29191 | 1.2528 | 0.07349 | 0 | 0.29758 | 0 | 0.43361 | 0 | 0.44389 | 0.00414 | 0.58109 | 0.42123 | 0 | 3.07597 | 0 | 1.06843 | 0 | 0 | 3.44327 | 0 | 0 | 0 | 0 | 0.15016 | 0.10202 | 0.11019 | 0 | 1.54894 | 0 | 0.18443 | 0 | 0.14237 | 0.23369 | 0 | 0.87872 | 0 | 0 | 0 | 0 | 2.40036 | 0 | 0.2736 | 0 | 0.17599 | 0 | 0.12145 | 0.74361 | 0 | 0.03961 | 0.427 | 0.09861 | 0.50975 | 0 | 0.07165 | 0.53471 | 0 | 0 | 0.1334 | 0 | 0 | 0.58657 | 0 | 0.8758 | 0 | 0.0162 | 1.14222 | 0 | 0.63116 | 0.04995 | 0.56 | 0 | 0 | 0 | 1.52241 | 0.47653 | 0.34952 | 0 | 0.32172 | 0 | 0.26178 | 0 | 0 | 0.97272 | 0.5818 | 0.53876 | 0 | 0.35397 | 0 | 0 | 0.04597 | 0.52771 | 0.29317 | 0 | 0.27261 | 0.18564 | 0 | 0 | 0 | 0 | 0.09731 | 0.21085 | 0 | 0 | 0 | 0 | 0.48931 | 0.6996 | 0.18687 | 0 | 0.38549 | 0 | 0 | 0 | 0 | 0 | 0 | 0 | 0.07649 | 0.21532 | 0 | 0.43448 | 0.21574 | 0.83336 | 0.01963 | 1.19788 | 0 | 0 | 0 | 0 | 0 | 0
Do plasma proteins distinguish between liposomes of varying charge density? | DC-Chol-DOPE | none | 102 | 54.3 | HP | 50 | 500 | 15000 | 10 | 25 | liposome | sphere | buffer | 7 | 102 | 0.243 | buffer | 1 | 37 | 1 | Neutral |  | 1.38996 | 5.04491 | 1.74737 | 1.68042 | 4.02728 | 6.63882 | 3.21667 | 0.77782 | 2.49555 | 3.62614 | 0.1492 | 0 | 0.99301 | 0.49934 | 0.03659 | 0.35691 | 0.1003 | 3.3958 | 0.54471 | 0.44586 | 0 | 0.28471 | 0.60325 | 0.82412 | 1.08013 | 0.07161 | 0.10134 | 0 | 2.38094 | 0 | 2.17879 | 0 | 2.27319 | 0 | 0.50257 | 0.53314 | 1.96776 | 0.49454 | 0 | 0 | 0.13166 | 0.70444 | 1.01498 | 0.06385 | 0.92827 | 2.25192 | 0.76613 | 0.27592 | 1.15041 | 0.05782 | 0 | 0.29637 | 0 | 0.39806 | 0 | 0.39657 | 0.01138 | 0.85362 | 0.31772 | 0.16582 | 3.57457 | 0 | 1.10035 | 0 | 0 | 2.87536 | 0 | 0.07722 | 0 | 0 | 0.28831 | 0.16863 | 0.27024 | 0 | 1.50172 | 0 | 0.1695 | 0 | 0.18308 | 0.25186 | 0.23942 | 1.79462 | 0 | 0.16508 | 0 | 0 | 1.92851 | 0 | 0.2618 | 0 | 0.10453 | 0 | 0 | 0.8463 | 0 | 0.08188 | 0.51642 | 0.10192 | 0.72549 | 0 | 0.05382 | 0.51145 | 0 | 0 | 0.0639 | 0.04913 | 0 | 0.55358 | 0 | 1.82843 | 0 | 0 | 1.10712 | 0 | 0.70237 | 0.03823 | 0.58126 | 0 | 0.09365 | 0 | 1.14701 | 0.45748 | 0.35171 | 0 | 0.408 | 0 | 0.33657 | 0 | 0 | 0.69466 | 0.60098 | 1.08065 | 0 | 0.35139 | 0 | 0 | 0 | 0.40371 | 0.17942 | 0 | 0.24734 | 0.07214 | 0 | 0 | 0 | 0 | 0.05175 | 0.19344 | 0 | 0 | 0 | 0 | 1.27573 | 0.51685 | 0.19446 | 0 | 0.25742 | 0 | 0 | 0 | 0 | 0 | 0 | 0 | 0.01407 | 0.12893 | 0 | 0 | 0.14977 | 0.55005 | 0.03245 | 1.04755 | 0 | 0 | 0 | 0.13239 | 0.21244 | 0
Do plasma proteins distinguish between liposomes of varying charge density? | DC-Chol-DOPE | none | 102 | 54.3 | HP | 50 | 500 | 15000 | 10 | 25 | liposome | sphere | buffer | 7 | 102 | 0.243 | buffer | 1 | 37 | 1 | Neutral |  | 1.30063 | 4.6858 | 1.87533 | 1.80657 | 3.64954 | 7.94353 | 4.0454 | 0.67514 | 1.67627 | 3.84598 | 0.19499 | 0 | 0.91156 | 0.62052 | 0.04342 | 0 | 0.15296 | 3.45275 | 0.51947 | 0.39421 | 0 | 0.25995 | 0.76953 | 0.85896 | 1.1995 | 0.07279 | 0.09015 | 0 | 2.33117 | 0 | 2.2786 | 0.1608 | 2.09978 | 0 | 0.55132 | 0.50233 | 1.67485 | 0.62544 | 0 | 0 | 0.07648 | 0.65707 | 0.9131 | 0 | 0.81399 | 1.39375 | 0.74006 | 0.32062 | 1.14013 | 0.05881 | 0 | 0.26611 | 0 | 0.4048 | 0 | 0.34725 | 0 | 0.75977 | 0.32305 | 0 | 4.35231 | 0 | 1.0784 | 0 | 0 | 2.71737 | 0 | 0.03925 | 0 | 0 | 0.19118 | 0.09524 | 0 | 0.02797 | 1.6481 | 0 | 0 | 0 | 0.19943 | 0.26554 | 0 | 1.75575 | 0 | 0 | 0 | 0 | 2.14744 | 0 | 0.27158 | 0 | 0.14011 | 0 | 0 | 0.76273 | 0 | 0.07401 | 0.43754 | 0.08062 | 0.78535 | 0 | 0.03043 | 0.54089 | 0 | 0 | 0.07582 | 0 | 0 | 0.42089 | 0 | 1.72995 | 0 | 0 | 1.15533 | 0 | 0.82128 | 0.06993 | 0.4772 | 0 | 0 | 0 | 1.42137 | 0.48535 | 0.37102 | 0 | 0.32901 | 0 | 0.34832 | 0 | 0 | 0.77367 | 0.63374 | 1.26129 | 0 | 0.35725 | 0 | 0 | 0.06443 | 0.41055 | 0.23732 | 0 | 0.27168 | 0.11333 | 0 | 0 | 0 | 0 | 0.0813 | 0.16874 | 0 | 0 | 0 | 0 | 1.24819 | 0.48423 | 0.22684 | 0 | 0.24131 | 0 | 0 | 0 | 0 | 0 | 0 | 0 | 0.03573 | 0.12238 | 0 | 0.34482 | 0.11301 | 0.51047 | 0.05134 | 0.95855 | 0 | 0 | 0 | 0 | 0.33388 | 0
Do plasma proteins distinguish between liposomes of varying charge density? | DC-Chol-DOPE | none | 109 | 56.3 | HP | 50 | 500 | 15000 | 10 | 25 | liposome | sphere | buffer | 7 | 109 | 0.212 | buffer | 1 | 37 | 1 | Neutral |  | 0.902583006 | 5.94 | 1.993648298 | 1.584980446 | 4.393645026 | 5.770937456 | 2.241505131 | 0.743810339 | 1.951308922 | 1.650889942 | 0.249546751 | 0 | 0.912885319 | 0.480221903 | 0.037268964 | 0 | 0 | 4.298955579 | 0.427838443 | 0.618562217 | 0 | 0.337271734 | 0.714927516 | 0.933973871 | 0.923755333 | 0.113016843 | 0.116094867 | 0.019626751 | 1.706127916 | 0 | 2.345672458 | 0 | 2.246842276 | 0 | 0.605970697 | 0.21187134 | 1.713740233 | 0.429887202 | 0 | 0 | 0.095707909 | 0.913066429 | 1.105096991 | 0.065037164 | 0.900301148 | 2.692022932 | 0.87123388 | 0.345177168 | 1.161675951 | 0.078510804 | 0 | 0.301788672 | 0 | 0.405331335 | 0 | 0.426258349 | 0 | 0.815038813 | 0.379763921 | 0 | 3.819873098 | 0 | 0.749323558 | 0 | 0 | 3.43855434 | 0 | 0 | 0 | 0 | 0.22969968 | 0.076327732 | 0.412672844 | 0 | 1.602100317 | 0 | 0.25883321 | 0 | 0 | 0.161519462 | 0.139391338 | 1.121158506 | 0 | 0 | 0 | 0 | 2.524966091 | 0.412162286 | 0.455129992 | 0 | 0.222607342 | 0 | 0 | 0.381963673 | 0 | 0 | 0.155830473 | 0 | 1.406285288 | 0 | 0.115706154 | 0.708375649 | 0 | 0 | 0.233173049 | 0.050029947 | 0 | 0.62471452 | 0 | 0.862008775 | 0 | 0.07560478 | 1.167022614 | 0 | 0.697440317 | 0.070061702 | 0.591790737 | 0 | 0.143062699 | 0.023599493 | 1.386858262 | 0.648128805 | 0.393993215 | 0 | 0.386780096 | 0 | 0.232548982 | 0 | 0 | 0.875735502 | 0.260662133 | 0.325486694 | 0 | 0.362285877 | 0 | 0 | 0.064459953 | 0.548200774 | 0.548274803 | 0 | 0.292339716 | 0.140233001 | 0 | 0 | 0 | 0 | 0.028719564 | 0.25346606 | 0 | 0 | 0 | 0 | 0.89061003 | 0.650426592 | 0.163108904 | 0 | 0.385050596 | 0 | 0 | 0 | 0 | 0 | 0 | 0 | 0.021442858 | 0.210079446 | 0 | 0.385966843 | 0.260775009 | 0.730462636 | 0.018368464 | 0.977896488 | 0 | 0 | 0 | 0 | 0 | 0
Do plasma proteins distinguish between liposomes of varying charge density? | DC-Chol-DOPE | none | 109 | 56.3 | HP | 50 | 500 | 15000 | 10 | 25 | liposome | sphere | buffer | 7 | 109 | 0.212 | buffer | 1 | 37 | 1 | Neutral |  | 0.953222917 | 5.67 | 1.642853898 | 1.71076291 | 3.93471227 | 6.526463366 | 2.628792687 | 0.720079596 | 2.503828895 | 1.962563774 | 0.262623204 | 0 | 0.802159584 | 0.464849259 | 0.009011177 | 0.234726293 | 0.074170033 | 5.111649249 | 0.447482618 | 0.490508907 | 0 | 0.263523879 | 0.605549236 | 0.804785025 | 0.873542453 | 0.063537445 | 0.13735253 | 0.019011504 | 1.95590061 | 0 | 2.331982157 | 0 | 2.702295942 | 0 | 0.573655114 | 0.397334301 | 1.579884243 | 0.428004923 | 0 | 0 | 0.083432185 | 0.929776007 | 1.143509408 | 0.062977243 | 1.07003033 | 2.380689771 | 0.906347553 | 0.279724554 | 1.03872196 | 0 | 0 | 0.258006664 | 0 | 0.39244046 | 0 | 0.314890455 | 0 | 0.788875975 | 0.272258087 | 0.13839068 | 3.95900486 | 0 | 0.954051525 | 0 | 0 | 3.046285799 | 0 | 0 | 0 | 0 | 0.210019295 | 0.073849087 | 0.466049531 | 0 | 1.699711722 | 0 | 0.166951955 | 0 | 0.154650977 | 0.211519082 | 0.202532678 | 1.3379937 | 0 | 0 | 0 | 0 | 2.127471416 | 0.471761327 | 0.380612372 | 0 | 0.215519911 | 0 | 0 | 0.388677999 | 0 | 0 | 0.188506478 | 0.078146546 | 1.961174694 | 0 | 0.058941242 | 0.705977529 | 0 | 0 | 0.173224353 | 0 | 0 | 0.609650632 | 0 | 1.368572547 | 0 | 0.043961073 | 1.110520747 | 0 | 0.865531322 | 0 | 0.528827617 | 0 | 0.207918987 | 0 | 1.23665475 | 0.666502386 | 0.411739604 | 0 | 0.346739193 | 0 | 0.319923289 | 0 | 0 | 0.782562298 | 0.384008607 | 0.787771358 | 0 | 0.398338014 | 0 | 0 | 0 | 0.424565909 | 0.353783413 | 0 | 0.300615409 | 0.071114877 | 0 | 0 | 0 | 0 | 0.032459136 | 0.327023452 | 0 | 0 | 0 | 0 | 0.988688516 | 0.467664111 | 0.191694655 | 0 | 0.261708012 | 0 | 0 | 0 | 0 | 0 | 0 | 0 | 0 | 0.059312982 | 0 | 0 | 0.181000265 | 0.330027968 | 0.01776794 | 1.032597016 | 0 | 0 | 0 | 0 | 0.142778274 | 0
Do plasma proteins distinguish between liposomes of varying charge density? | DC-Chol-DOPE | none | 109 | 56.3 | HP | 50 | 500 | 15000 | 10 | 25 | liposome | sphere | buffer | 7 | 109 | 0.212 | buffer | 1 | 37 | 1 | Neutral |  | 0.946572386 | 5.27 | 1.678835941 | 1.739281739 | 3.949342823 | 6.92964031 | 2.361599842 | 0.752166703 | 2.180979245 | 2.039313738 | 0.312869 | 0 | 0.891027623 | 0.55667591 | 0.038814788 | 0.310724586 | 0 | 5.165723722 | 0.434894416 | 0.385849508 | 0 | 0.307163847 | 0.612000752 | 0.895261362 | 0.970082506 | 0.101635603 | 0.074413896 | 0.033009657 | 1.683175109 | 0 | 2.132912094 | 0 | 2.777880134 | 0 | 0.556650219 | 0.48368915 | 1.472996732 | 0.531307824 | 0 | 0 | 0.110416811 | 0.786470873 | 1.19961741 | 0.053629118 | 1.062537814 | 2.396032547 | 0.812482135 | 0.347238633 | 1.059899423 | 0 | 0 | 0.271270336 | 0 | 0.428807243 | 0 | 0.377467809 | 0 | 0.940253157 | 0.297487776 | 0 | 4.449691407 | 0 | 0.888992194 | 0 | 0 | 3.001618021 | 0 | 0 | 0 | 0 | 0.184076608 | 0.055053739 | 0.297499236 | 0 | 1.648940918 | 0 | 0 | 0 | 0.08957622 | 0.237453377 | 0.234438197 | 1.365568248 | 0 | 0 | 0 | 0 | 2.067455856 | 0.504253484 | 0.375353773 | 0 | 0.200033058 | 0 | 0 | 0.338925507 | 0 | 0 | 0.215297947 | 0.099768528 | 2.01620465 | 0 | 0.023429261 | 0.600811836 | 0 | 0 | 0.156360898 | 0 | 0 | 0.537031887 | 0 | 1.193253773 | 0 | 0.050886379 | 1.207320185 | 0 | 0.911003908 | 0.067326876 | 0.787757998 | 0 | 0.275166611 | 0 | 1.333260909 | 0.50625868 | 0.398092815 | 0 | 0.330539533 | 0 | 0.300053495 | 0 | 0 | 0.809500567 | 0.337755856 | 0.759866249 | 0 | 0.412769246 | 0 | 0 | 0 | 0.474242918 | 0.263598764 | 0 | 0.289763111 | 0.064153804 | 0 | 0 | 0 | 0 | 0.064452844 | 0.21662051 | 0 | 0 | 0 | 0 | 1.013179814 | 0.500537189 | 0.1567589 | 0 | 0.240188584 | 0 | 0 | 0 | 0 | 0 | 0 | 0 | 0 | 0.109396509 | 0 | 0 | 0.160816654 | 0.632012662 | 0.017640554 | 1.008332666 | 0 | 0 | 0 | 0 | 0.189094172 | 0
Do plasma proteins distinguish between liposomes of varying charge density? | DC-Chol-DOPE | none | 105 | 60.5 | HP | 50 | 500 | 15000 | 10 | 25 | liposome | sphere | buffer | 7 | 105 | 0.239 | buffer | 1 | 37 | 1 | Neutral |  | 0.70477 | 2.20764 | 1.56975 | 1.37687 | 7.49256 | 7.76428 | 2.33942 | 0.42389 | 2.82976 | 1.2668 | 0.91467 | 0.07734 | 1.14349 | 0.77483 | 0.46623 | 0.34986 | 0.14741 | 13.4912 | 0.31973 | 1.16268 | 0.57132 | 0.12301 | 0.97391 | 0.61067 | 0.54572 | 0.15367 | 0.20848 | 0.07932 | 2.54074 | 0.2282 | 0.86033 | 0 | 5.43394 | 0 | 0.64538 | 0.29051 | 0.85341 | 0.69501 | 0.23349 | 0.09377 | 0.30959 | 0.18488 | 0.81684 | 0.05365 | 0.63248 | 1.09392 | 0.48054 | 0.30125 | 0.66509 | 0.48165 | 0 | 0.09278 | 0.11149 | 0.32779 | 0 | 0.73196 | 0.00892 | 1.56894 | 0.1787 | 0.48016 | 6.51307 | 0 | 1.07967 | 0 | 0 | 1.52237 | 0 | 0 | 0.0513 | 0 | 0.44959 | 0.07159 | 0.33751 | 0.11875 | 0.94374 | 0 | 0.61022 | 0 | 0 | 0.07128 | 0.16103 | 0.21281 | 0 | 0 | 0.60288 | 0 | 0.75598 | 0.97368 | 0.23636 | 0 | 0.1453 | 0 | 0.13123 | 0.19225 | 0 | 0.05349 | 0.14059 | 0.05329 | 1.94053 | 0.07878 | 0.08792 | 0.30079 | 0 | 0 | 0.11897 | 0.09236 | 0 | 0.32844 | 0 | 0.24889 | 0 | 0.1179 | 0.27981 | 0 | 1.05324 | 0.09887 | 0.34181 | 0 | 0.84048 | 0.02726 | 0.65327 | 0.54968 | 0.12409 | 0 | 0.93472 | 0 | 0.25441 | 0 | 0.43419 | 0.44726 | 0.15048 | 0.08505 | 0 | 0.09554 | 0 | 0 | 0 | 0 | 0.20057 | 0 | 0.07243 | 0.01543 | 0 | 0.14855 | 0 | 0 | 0.03594 | 0 | 0 | 0 | 0 | 0 | 0.19815 | 0.17584 | 0.05046 | 0 | 0.0686 | 0 | 0 | 0 | 0 | 0.04233 | 0 | 0 | 0 | 0.03031 | 0 | 0 | 0.08807 | 0.1688 | 0 | 0.1642 | 0 | 0 | 0 | 0 | 0 | 0
Do plasma proteins distinguish between liposomes of varying charge density? | DC-Chol-DOPE | none | 105 | 60.5 | HP | 50 | 500 | 15000 | 10 | 25 | liposome | sphere | buffer | 7 | 105 | 0.239 | buffer | 1 | 37 | 1 | Neutral |  | 0.60986 | 2.27723 | 1.17744 | 1.51562 | 2.81275 | 9.48665 | 1.74963 | 0.43076 | 2.80177 | 1.88346 | 0.17366 | 0 | 0.82708 | 0.41183 | 0.05859 | 0.18479 | 0.07784 | 20.43723 | 0.35255 | 0.44393 | 0.14606 | 0.06767 | 1.12391 | 0.64226 | 0.40601 | 0.11047 | 0.02212 | 0.01121 | 1.72003 | 0.02202 | 0.70673 | 0 | 6.228 | 0 | 0.4697 | 0.26497 | 0.50801 | 0.46343 | 0.0487 | 0.0416 | 0.13682 | 0.10847 | 0.97217 | 0.03188 | 0.80922 | 0.96901 | 0.52782 | 0.27534 | 0.37712 | 0.06732 | 0 | 0.10306 | 0 | 0.23172 | 0 | 0.24372 | 0 | 2.42313 | 0.09649 | 0.15598 | 7.93906 | 0 | 1.26581 | 0 | 0 | 1.37539 | 0 | 0 | 0 | 0 | 0.56188 | 0.06545 | 0.41283 | 0.03206 | 1.18884 | 0 | 0.07398 | 0 | 0.01525 | 0.08146 | 0.19913 | 0.59264 | 0 | 0 | 0 | 0 | 0.69513 | 1.19981 | 0.20631 | 0 | 0.1245 | 0 | 0 | 0.28555 | 0 | 0.09534 | 0.2951 | 0 | 2.28932 | 0 | 0.04525 | 0.36921 | 0 | 0 | 0.1116 | 0.21728 | 0 | 0.48489 | 0 | 0.76878 | 0 | 0.07352 | 0.441 | 0 | 1.12462 | 0.11569 | 0.27329 | 0 | 0.87311 | 0.0405 | 0.50077 | 0.50949 | 0.14846 | 0 | 0.80262 | 0 | 0.35687 | 0 | 0.12278 | 0.30805 | 0.30455 | 0.38105 | 0 | 0.13808 | 0 | 0 | 0 | 0 | 0 | 0 | 0.0908 | 0.01525 | 0 | 0 | 0 | 0 | 0.06845 | 0 | 0 | 0 | 0 | 0 | 0.40638 | 0.14939 | 0.06326 | 0 | 0.06323 | 0 | 0 | 0 | 0 | 0 | 0 | 0 | 0 | 0 | 0 | 0 | 0.07315 | 0.13916 | 0 | 0.2948 | 0 | 0 | 0 | 0.05149 | 0 | 0
Do plasma proteins distinguish between liposomes of varying charge density? | DC-Chol-DOPE | none | 105 | 60.5 | HP | 50 | 500 | 15000 | 10 | 25 | liposome | sphere | buffer | 7 | 105 | 0.239 | buffer | 1 | 37 | 1 | Neutral |  | 0.68582 | 2.09583 | 1.1712 | 1.70674 | 2.70389 | 10.89016 | 2.07719 | 0.48299 | 2.48756 | 2.01506 | 0.15689 | 0 | 0.91373 | 0.41696 | 0.05426 | 0.21888 | 0.08205 | 21.56253 | 0.34066 | 0.329 | 0.21151 | 0.0499 | 1.25151 | 0.62125 | 0.37955 | 0.08565 | 0 | 0 | 1.75823 | 0 | 0.59189 | 0 | 5.22243 | 0 | 0.51918 | 0.29509 | 0.47522 | 0.52534 | 0 | 0.01348 | 0.09229 | 0.12142 | 0.80628 | 0 | 0.65078 | 0.94097 | 0.45431 | 0.36753 | 0.37952 | 0.02957 | 0 | 0.12278 | 0 | 0.21977 | 0 | 0.21627 | 0 | 2.45501 | 0.10164 | 0 | 8.5545 | 0 | 1.28904 | 0 | 0 | 1.39793 | 0 | 0 | 0 | 0 | 0.4844 | 0 | 0.22786 | 0 | 0.95049 | 0 | 0.10395 | 0 | 0 | 0.10873 | 0.16795 | 0.61987 | 0 | 0.10124 | 0 | 0 | 0.70417 | 1.42223 | 0.1817 | 0 | 0.11953 | 0 | 0 | 0.29498 | 0 | 0.0614 | 0.31682 | 0 | 2.42643 | 0 | 0.011 | 0.37656 | 0 | 0 | 0.13719 | 0.18074 | 0 | 0.39772 | 0 | 0.57639 | 0 | 0.10478 | 0.47067 | 0 | 1.29265 | 0.0469 | 0.27422 | 0 | 0.79054 | 0 | 0.4837 | 0.48794 | 0.1362 | 0 | 0.35382 | 0 | 0.31337 | 0 | 0.15526 | 0.30429 | 0.24578 | 0.35948 | 0 | 0.12124 | 0 | 0 | 0 | 0.08259 | 0.07713 | 0 | 0.09384 | 0.02817 | 0 | 0.0125 | 0 | 0 | 0.05483 | 0 | 0 | 0 | 0 | 0 | 0.43804 | 0.12229 | 0.03157 | 0 | 0.05183 | 0 | 0 | 0 | 0 | 0 | 0 | 0 | 0 | 0 | 0 | 0 | 0.07115 | 0.14675 | 0 | 0.32132 | 0 | 0 | 0 | 0.05422 | 0 | 0
Effect of DOPE and cholesterol on the protein adsorption onto lipid nanoparticles | DOTAP-Chol | none | 83.5 | 50.5 | HP | 50 | 500 | 15000 | 10 | 25 | liposome | sphere | buffer | 7.4 | 83.5 | 0.293 | buffer | 1 | 37 | 1 | Neutral |  | 0.726721288 | 3.145329957 | 3.012294983 | 2.344904295 | 4.153882021 | 2.665397605 | 2.448661122 | 0.881134902 | 1.924217523 | 0.825311448 | 2.156375932 | 0.287060555 | 1.618606504 | 1.33500451 | 0.7944081 | 0.924918002 | 0.1079071 | 2.127958201 | 1.216126533 | 1.193338262 | 0.778176204 | 0.550152479 | 1.64904184 | 0.985743618 | 1.394491758 | 0.256182324 | 0.319251776 | 0.577814719 | 1.969493229 | 0.451048547 | 1.587479456 | 0.306481705 | 0.282466347 | 0 | 0.498032771 | 0.111402067 | 2.650245815 | 0 | 0.689982901 | 0.172395959 | 0.624890174 | 0.280867318 | 0.920890783 | 0.430119211 | 0.680480419 | 1.776316882 | 0.089390497 | 0.596848796 | 1.901144326 | 0.445356228 | 0.194882388 | 0.193035958 | 0.570473901 | 0 | 0.082017302 | 0.58657193 | 0.147705537 | 1.466429824 | 0.297436238 | 0.734279085 | 1.19980622 | 0.046690572 | 0.308780318 | 0.50885957 | 0.084083455 | 1.156147503 | 0.052609095 | 0.296904152 | 0.886847828 | 0.396581651 | 0.498032771 | 0.648382286 | 0.182612016 | 0.262850629 | 1.592914338 | 0 | 0.591413915 | 0.057910787 | 0 | 0.526223305 | 0.332021847 | 1.546919969 | 0.032958051 | 0 | 0 | 0.00329823 | 0 | 0 | 0.421208567 | 0.022637853 | 0.168382508 | 0 | 0.348622939 | 0.306481705 | 0.076620426 | 0.253543956 | 0.239438832 | 0.554627404 | 0.913060079 | 0 | 0.075004935 | 0.352773212 | 0 | 0 | 0.132455524 | 0.229485688 | 0 | 0.40091638 | 0.103756827 | 1.126904659 | 0 | 0.167249811 | 0 | 0 | 0 | 0.042141234 | 0.305611018 | 0 | 0.023715846 | 0.031127048 | 0.053360654 | 0.547836048 | 0.372976084 | 0 | 0.327278678 | 0.060367609 | 0.138009081 | 0.064960796 | 0.363148895 | 0.514633863 | 0.354156637 | 1.156968436 | 0.083005462 | 0.394459584 | 0 | 0 | 0.042385768 | 0.209698009 | 0.515819655 | 0 | 0.099904777 | 0.199868414 | 0.422245175 | 0.70418568 | 0 | 0 | 0.086920814 | 0.539535501 | 0 | 0 | 0.087888136 | 0.083005462 | 0.963934395 | 0.2536278 | 0.297674759 | 0 | 0.144590159 | 0 | 0.210706172 | 0 | 0.376561363 | 0.064262293 | 0.083005462 | 0 | 0.063130915 | 0.060107403 | 0.093785392 | 0.179291797 | 0.033846887 | 0.355737693 | 0.007217866 | 0.369231192 | 0 | 0 | 0 | 0.203740679 | 0.507610324 | 0
Effect of DOPE and cholesterol on the protein adsorption onto lipid nanoparticles | DOTAP-DOPE | none | 90.8 | 51.2 | HP | 50 | 500 | 15000 | 10 | 25 | liposome | sphere | buffer | 7.4 | 90.8 | 0.225 | buffer | 1 | 37 | 1 | Neutral |  | 0.431221406 | 1.158719895 | 2.006242501 | 1.2126407 | 8.559986641 | 8.933304392 | 1.378755864 | 3.749091478 | 0.815474443 | 1.130532347 | 1.280853948 | 0.215949714 | 1.555945372 | 1.08528574 | 0.281274757 | 0.21357664 | 0.179404377 | 16.79877353 | 0.415674225 | 0.543649629 | 0.523262768 | 0.36622599 | 1.43523502 | 0.488533509 | 0.593817998 | 0.063099861 | 0 | 0.133537239 | 0.996690986 | 0.086505255 | 1.333074194 | 0.12266966 | 0.211238985 | 0 | 0.204583939 | 0.020982968 | 1.320615556 | 0 | 0.107974857 | 0 | 0.191816001 | 0.106622757 | 0.786069495 | 0.166719219 | 0.540778872 | 1.740886922 | 0.224894376 | 0.189845902 | 0.962190144 | 0.187837917 | 0 | 0.2209718 | 0.17034355 | 0 | 0.003164098 | 0.372097968 | 0.008337339 | 0.908096232 | 0.448510944 | 0.189115726 | 3.243776118 | 0 | 0.374755811 | 0 | 0.028476885 | 0 | 0 | 0.030667415 | 0.174858068 | 0 | 1.420284655 | 0.203099295 | 0 | 0.166115164 | 0.648640165 | 0 | 0.199338197 | 0.032450404 | 0 | 0.23318808 | 0 | 0.407737222 | 0 | 0 | 0 | 0 | 0 | 1.110598527 | 0.146322719 | 0 | 0.045563016 | 0 | 0.12266966 | 0.517512627 | 0 | 0.108729926 | 0.111169379 | 0.067956204 | 1.689628529 | 0 | 0.175321547 | 0.058140308 | 0 | 0 | 0.050894859 | 0.195429605 | 0 | 0.386716103 | 0 | 0.297317989 | 0 | 0 | 0 | 0 | 0 | 0 | 0.163094889 | 0 | 0.474614755 | 0 | 0.185099755 | 0.41462345 | 0.552351216 | 0 | 0.472716296 | 0 | 0.199338197 | 0 | 0.174420923 | 0.983401773 | 0.172759771 | 0.193204714 | 0 | 0.209922526 | 0.099669099 | 0 | 0.021206191 | 0.241304133 | 0.384437952 | 0 | 0.020689793 | 0.272778586 | 0.026000634 | 0.083329902 | 0 | 0 | 0.056416471 | 0.343304673 | 0 | 0 | 0 | 0.023111675 | 0.344019147 | 0.373574547 | 0.135183375 | 0 | 0.244350048 | 0 | 0.030667415 | 0 | 0.009723814 | 0 | 0 | 0 | 0.050536444 | 0.21995939 | 0 | 0.235219073 | 0.359969948 | 0.313245738 | 0.053445749 | 0.783605327 | 0 | 0 | 0 | 0 | 0.034500842 | 0
Effect of DOPE and cholesterol on the protein adsorption onto lipid nanoparticles | DOTAP | none | 78.8 | 55.7 | HP | 50 | 500 | 15000 | 10 | 25 | liposome | sphere | buffer | 7.4 | 78.8 | 0.205 | buffer | 1 | 37 | 1 | Neutral |  | 0 | 2.609528957 | 1.062588284 | 0.935250086 | 4.476103742 | 13.33372417 | 3.157987303 | 2.312431531 | 4.120842173 | 5.111775052 | 0.725665167 | 0.973712752 | 0 | 0 | 0.109985589 | 0 | 0.179762354 | 2.053795938 | 0.655607203 | 0.454295876 | 1.639724177 | 0.586402651 | 0.178142873 | 0 | 2.479339667 | 0.015728769 | 0.153227786 | 0.033961925 | 2.74281135 | 0.022000492 | 1.603285861 | 0 | 1.68595189 | 0 | 0 | 0.168766933 | 5.163829788 | 0 | 0.036438315 | 0.03844042 | 0.132002953 | 0.262694829 | 1.306279218 | 0.103352312 | 1.251169075 | 1.564418325 | 1.588336809 | 0.439573324 | 3.158921619 | 0.033635368 | 0 | 0.163831184 | 0.068901541 | 0.29150652 | 0.079238876 | 0 | 0.084237626 | 0 | 0.206483785 | 0 | 2.318801866 | 0.001821916 | 1.955037063 | 0 | 0.919949148 | 0 | 0 | 0 | 0.956345952 | 0 | 2.853120067 | 0.137503076 | 0.213771448 | 0.037787882 | 2.253391673 | 0 | 0 | 0.128805207 | 0.034520509 | 0.453760149 | 0 | 0 | 0 | 0.14575326 | 0 | 0 | 0.808268079 | 0.312328415 | 0.144202694 | 0 | 0.070794441 | 0 | 0.235447574 | 0 | 0 | 0 | 1.132390713 | 0.096064649 | 0.117990734 | 0.061664841 | 0.045657648 | 0.303652625 | 0 | 0 | 0.083730596 | 0.720192579 | 0 | 1.155823353 | 0 | 0 | 0 | 0.078315185 | 0.500133736 | 0 | 0.588218514 | 0.06278602 | 0.099377223 | 0 | 0.2429221 | 0 | 0.551780199 | 0.174903912 | 0.245918496 | 0 | 1.766706183 | 0 | 0 | 0 | 0 | 0.174903912 | 1.104485816 | 0 | 0 | 0.255390668 | 0 | 0 | 0 | 0.122739587 | 0.026027368 | 0 | 0.147498808 | 0.047945151 | 0 | 0 | 0 | 0 | 0 | 0 | 0 | 0.241692115 | 0 | 0 | 0.159858414 | 0.268293964 | 0.160831184 | 0 | 0.091683502 | 0 | 0 | 0 | 0 | 0.084630925 | 0 | 0 | 0 | 0.025129872 | 0 | 0 | 0.060848448 | 0.465022306 | 0.006337098 | 0.10051949 | 0 | 0.100906103 | 0 | 0 | 0 | 0
Effect of polyethyleneglycol (PEG) chain length on the bio-nano- interactions between PEGylated lipid nanoparticles and biological fluids: From nanostructure to uptake in cancer cells | DOTAP-DOPC-DC-Chol-DOPE/DOPE-PEG | PEG | 103.2 | 11.3 | HP | 50 | 500 | 14000 | 15 | 25 | liposome | sphere | water | 7 | 103.2 | 0.126944444 | buffer | 1 | 37 | 1 | Neutral |  | 2.93029604 | 4.63909205 | 1.358442056 | 1.361390612 | 1.843308751 | 1.763868574 | 7.867743481 | 0.656833048 | 1.364547655 | 0.241640188 | 0.903462558 | 0.165299633 | 1.485742296 | 1.198649569 | 0.2498104 | 1.294122734 | 0.353599259 | 2.304966368 | 0.573624644 | 0.490876766 | 0.496434786 | 0.226881859 | 1.084943091 | 2.701460248 | 0.604876922 | 0.72109811 | 0.07965876 | 0.182635623 | 3.65367818 | 0.087900433 | 1.348232524 | 0 | 1.573865805 | 0 | 0.458530433 | 0.018261581 | 0.979771902 | 0.781450092 | 0.097124108 | 0.104328264 | 0.205144785 | 0.399338728 | 0.252418086 | 0.028332921 | 0.167484633 | 1.541786453 | 0 | 0.539590073 | 0.723896319 | 0.053308353 | 0.967504786 | 0.204752211 | 0.316795967 | 0.078718414 | 0.028052926 | 0.548578538 | 0.033405881 | 0.824990333 | 0.249186715 | 0.708159231 | 1.662454092 | 0.15098729 | 0.701982146 | 0.052486892 | 0.233248934 | 0.990041538 | 0 | 1.227987476 | 0.105994152 | 1.745137103 | 0.306395635 | 0.064929684 | 0.632521309 | 0.089368174 | 0.35100044 | 0.06847859 | 0.374583901 | 0 | 0 | 0.156447611 | 0.632899581 | 1.592410716 | 0 | 0.22103697 | 0 | 0 | 0 | 0.098500692 | 0.487327081 | 0.117654071 | 0.235106889 | 0.644938919 | 0.822639873 | 0.106190786 | 0 | 0.015657712 | 0.092986545 | 0.184356043 | 0.304193776 | 3.638540685 | 0.095620795 | 0.179802952 | 0 | 0.287740518 | 0.233180576 | 0.033852753 | 0 | 0.084545695 | 0 | 1.357291418 | 0.252188158 | 0.327213795 | 0.125001854 | 0 | 0.185000703 | 0.159424212 | 0.526090455 | 0.849882736 | 0.230161432 | 0.010707168 | 0 | 0.400189136 | 0.209022805 | 0 | 0.162769384 | 0 | 0.24963221 | 0.007415366 | 0 | 0.528773894 | 0.122612263 | 1.115029622 | 0.086759848 | 0.244445761 | 0 | 0 | 0.022098331 | 0 | 0.443976558 | 0 | 0.043756865 | 0.174751734 | 0 | 0.080592101 | 0 | 0 | 0.138422591 | 0.354661573 | 0 | 0 | 0 | 0 | 1.233014365 | 0.268461077 | 0.246052927 | 0 | 0.166990333 | 0 | 0.437502182 | 0 | 0 | 0.044552516 | 0 | 0 | 0.099688005 | 0.095079659 | 0 | 0 | 0.123880425 | 0.435733379 | 0.007536522 | 0.488062256 | 0 | 0 | 0 | 0.329474958 | 0.501490537 | 0
Effect of polyethyleneglycol (PEG) chain length on the bio-nano- interactions between PEGylated lipid nanoparticles and biological fluids: From nanostructure to uptake in cancer cells | DOTAP-DOPC-DC-Chol-DOPE/DOPE-PEG | PEG | 118.7 | 15.5 | HP | 50 | 500 | 14000 | 15 | 25 | liposome | sphere | water | 7 | 118.7 | 0.126944444 | buffer | 1 | 37 | 1 | Neutral |  | 1.043654291 | 1.687038452 | 2.468729427 | 1.866024187 | 1.281672089 | 0.913328294 | 1.558956916 | 0.932103611 | 1.391465677 | 0.826044704 | 0.995078883 | 0.425170068 | 0.661375661 | 0.094482237 | 0.432995284 | 1.174279235 | 0.269274376 | 2.241805813 | 0.962400464 | 0.530082163 | 0.690901361 | 0.39550704 | 1.889644747 | 1.105882768 | 0.778732546 | 0.538344834 | 0.06541078 | 0.239416155 | 1.23685838 | 0.112309075 | 1.541241497 | 0.523286238 | 0.558432328 | 0 | 0.425170068 | 0.044754744 | 1.078109815 | 0.207400033 | 0.265731293 | 0.121477162 | 0.224618149 | 0.514159152 | 1.010781671 | 0.262832406 | 0.833501718 | 0.963718821 | 0.109017966 | 0.580390887 | 0.883045526 | 0.130821559 | 0.295770482 | 0.507567368 | 0.231910946 | 0 | 0.151846453 | 0.302343159 | 0.116396368 | 1.41723356 | 0.35430839 | 0.74132217 | 2.241805813 | 0.361394558 | 0.646258503 | 0.073942621 | 0.541125541 | 1.194525429 | 0 | 0.654107797 | 0.14918248 | 0.629881582 | 0.914115646 | 0.336927224 | 0.736961451 | 0.125976316 | 0.472411187 | 0 | 0.425170068 | 0 | 0 | 0.369015531 | 0.736961451 | 1.713564214 | 0 | 0.330687831 | 0 | 0 | 0 | 0.54664723 | 0.678462875 | 0.077303649 | 0.307742144 | 0 | 0.850340136 | 0.294348509 | 0 | 0.231910946 | 0.343406593 | 0.347866419 | 0.647878199 | 0.555991627 | 0.071715433 | 0.283446712 | 0 | 0.283446712 | 0.235200463 | 0.366813392 | 0 | 0.620748299 | 0 | 1.311541566 | 0.327053898 | 0.571123972 | 0 | 0 | 0.334062196 | 0.41862899 | 0.695732839 | 0.566893424 | 0.607385811 | 0.053146259 | 0.121477162 | 0.680272109 | 0.438281039 | 0 | 0.340136054 | 0 | 0.266371609 | 0 | 0.106292517 | 1.020408163 | 0.377928949 | 1.295133438 | 0.141723356 | 0.391306965 | 0.283446712 | 0 | 0.018092343 | 0.358037952 | 0.698493683 | 0 | 0.079772428 | 0.346849266 | 0 | 0.411230066 | 0 | 0 | 0.192529842 | 0.614134543 | 0 | 0.075346594 | 0.050020008 | 0 | 1.275510204 | 0.4377677 | 0.224802565 | 0 | 0.308591178 | 0 | 0.327053898 | 0 | 0.020740003 | 0.123436471 | 0 | 0 | 0.215579189 | 0.131949331 | 0 | 0.391156463 | 0.239416155 | 0.647878199 | 0.055456965 | 0.586441473 | 0 | 0.016352695 | 0 | 0.695732839 | 0.784929356 | 0
Effect of polyethyleneglycol (PEG) chain length on the bio-nano- interactions between PEGylated lipid nanoparticles and biological fluids: From nanostructure to uptake in cancer cells | DOTAP-DOPC-DC-Chol-DOPE/DOPE-PEG | PEG | 116.9 | 18.3 | HP | 50 | 500 | 14000 | 15 | 25 | liposome | sphere | water | 7 | 116.9 | 0.126944444 | buffer | 1 | 37 | 1 | Neutral |  | 2.396593586 | 5.209821009 | 1.659332119 | 1.945416115 | 2.461540915 | 0.901728774 | 5.791049274 | 0.843658071 | 1.470506265 | 0.450606678 | 1.223924818 | 0.213985947 | 1.120795067 | 1.019086236 | 0.321902031 | 1.230249971 | 0.240111884 | 3.14285408 | 0.811941848 | 0.570608301 | 0.662092717 | 0.275860588 | 1.164655635 | 1.686610668 | 0.829428837 | 0.790114283 | 0.15658682 | 0.265856022 | 3.417746621 | 0.113259087 | 1.194839936 | 0 | 0.961294225 | 0 | 0.404609271 | 0.019114967 | 1.06846326 | 0.256489158 | 0.26427128 | 0.090022386 | 0.215461272 | 0.424884991 | 0.765362308 | 0.206900987 | 0.549994688 | 1.222995192 | 0 | 0.620989713 | 0.980963481 | 0.143956778 | 0.799391308 | 0.133913868 | 0.378600294 | 0.531722493 | 0.053286712 | 0.688375323 | 0.058882832 | 0.747673449 | 0.297844419 | 0.813810055 | 1.308379158 | 0.148879358 | 0.678331958 | 0.043433831 | 0.322937291 | 0.993659029 | 0 | 1.172492661 | 0.142547738 | 1.793391473 | 0.406334748 | 0.198990863 | 0.655255539 | 0.075101789 | 0.485052489 | 0.150327398 | 0.368675405 | 0 | 0 | 0.201857055 | 0.551598999 | 1.47301931 | 0.020352009 | 0.32687336 | 0 | 0 | 0 | 0.166401368 | 0.638661639 | 0.106330371 | 0.309803613 | 0.650044372 | 0.818859048 | 0.133099175 | 0.026566171 | 0.045343424 | 0.12906905 | 0.193404687 | 0.486428113 | 2.580421092 | 0.082742241 | 0.30155642 | 0 | 0.242437344 | 0.269179083 | 0.083911134 | 0 | 0.380285344 | 0 | 1.220508188 | 0.233954329 | 0.318607998 | 0.148640598 | 0 | 0.054142032 | 0.20483494 | 0.530615672 | 0.287046863 | 0.201398832 | 0.006309754 | 0 | 0.651031718 | 0.240806045 | 0 | 0.162914301 | 0 | 0.130850012 | 0.093113934 | 0.048968937 | 0.359388961 | 0.158875831 | 1.077310066 | 0.247070249 | 0.258431218 | 0 | 0 | 0.024545898 | 0 | 0.511051314 | 0 | 0.062866446 | 0.193523397 | 0.016093946 | 0.185778497 | 0.046293525 | 0 | 0.070212439 | 0.30138938 | 0 | 0.063527956 | 0.044483517 | 0 | 1.174541955 | 0.237017094 | 0.192463117 | 0 | 0.144462702 | 0 | 0.16786089 | 0 | 0 | 0.051731067 | 0 | 0 | 0.088677646 | 0.064031568 | 0 | 0 | 0.100201135 | 0.296366481 | 0.008359835 | 0.406330852 | 0 | 0 | 0 | 0.383057673 | 0.456310335 | 0
Effect of polyethyleneglycol (PEG) chain length on the bio-nano- interactions between PEGylated lipid nanoparticles and biological fluids: From nanostructure to uptake in cancer cells | DOTAP-DOPC-DC-Chol-DOPE | none | 86 | 27.4 | HP | 50 | 500 | 14000 | 15 | 25 | liposome | sphere | water | 7 | 86 | 0.126944444 | buffer | 1 | 37 | 1 | Neutral |  | 1.061571125 | 1.911206482 | 1.011020119 | 2.565463553 | 1.307732546 | 1.238499646 | 1.816919811 | 1.245304589 | 1.544103455 | 1.471034274 | 1.106744365 | 0.69297004 | 0.73720217 | 0.117952347 | 0.540554622 | 1.289050652 | 0.477707006 | 2.219648716 | 0.806464886 | 0.48253233 | 0 | 0.765318718 | 2.028780373 | 1.402593974 | 1.173315454 | 0 | 0.163318635 | 0.216436831 | 0 | 0.120177863 | 1.326963907 | 0.489955904 | 0.903127674 | 0 | 0.50284948 | 0 | 1.535486806 | 0.207135829 | 0.375973107 | 0 | 0.100148219 | 0.320940108 | 1.281897208 | 0.193012932 | 1.061571125 | 0.778485492 | 0.163318635 | 0 | 1.22488976 | 0.102074147 | 0 | 0.452607844 | 0.521134916 | 0 | 0.050551006 | 0.401037981 | 0 | 1.651332862 | 0 | 0.571615221 | 2.60567458 | 0.265392781 | 0 | 0 | 0.496318968 | 0.909918107 | 0 | 0.606612072 | 0.484225426 | 0.61244488 | 1.114649682 | 0.440652165 | 0 | 0.019658725 | 0.775115425 | 0.042462845 | 0.398089172 | 0.246877006 | 0.027936082 | 0.280415014 | 0.495399858 | 0.124890721 | 0 | 0 | 0 | 0 | 0 | 1.289050652 | 0.508198943 | 0 | 0.151653018 | 0.48878095 | 0.734933856 | 0.61244488 | 0 | 0.347423277 | 2.153719129 | 0.458405713 | 0 | 0.589761736 | 0 | 0.353857042 | 0 | 0.707714084 | 0.112933098 | 1.040756005 | 0 | 0.93418259 | 0 | 1.061571125 | 0.163318635 | 0.570396426 | 0 | 0 | 0 | 0.675545262 | 0.408296587 | 0.08846426 | 0.657163078 | 0 | 0 | 0.93418259 | 0.112236595 | 0 | 0.363967243 | 0 | 0.294170312 | 0.369242131 | 0.08846426 | 0.141542817 | 0 | 0.914584354 | 0.176928521 | 0.197283129 | 0.176928521 | 0 | 0 | 0 | 0.113739763 | 0 | 0.086875082 | 0.013968041 | 0.092310533 | 0.417667328 | 0 | 0 | 0.190281617 | 0 | 0 | 0.188126529 | 0 | 0 | 1.18142593 | 0.129747582 | 0.146423603 | 0 | 0.025683172 | 0 | 0 | 0 | 0.362487701 | 0.205465379 | 0 | 0 | 0 | 0 | 0.027573276 | 0.445859873 | 0 | 0.454959054 | 0 | 1.537447837 | 0 | 0.224563123 | 0 | 0.579038796 | 0.285807611 | 0.163318635
The effect of protein corona composition on the interaction of carbon nanotubes with human blood platelets | MWCNT | COOH | 80 | -57 | HP | 91 | 91 | 10000 | 20 | 25 | carbon | tube | PBS | 7.4 | 80 | 0.126944444 | buffer | 1 | 25 | 1 | Anionic |  | 0.503550322 | 0.087964227 | 1.724524489 | 0 | 4.589119236 | 2.589243321 | 0 | 0 | 0.747695932 | 0.23499015 | 0 | 1.199428891 | 0.571156615 | 0 | 0 | 0 | 1.302237082 | 0 | 0 | 0.213627409 | 0 | 0.095635526 | 0.456925292 | 0 | 5.67068336 | 0.059170182 | 0 | 0.598882664 | 0 | 0 | 44.20752199 | 0 | 0 | 0.063922191 | 0.649314889 | 0 | 11.01516329 | 0 | 0 | 0.13557124 | 0 | 0 | 0 | 0 | 0 | 7.950500079 | 0 | 0 | 8.145572031 | 0.237249671 | 0.357593707 | 0 | 0 | 0 | 0 | 0.365540234 | 0 | 0 | 0 | 0 | 0 | 0 | 0 | 1.698570107 | 0 | 0.7833005 | 0.115840215 | 0 | 0 | 0 | 0 | 0 | 0 | 0 | 0 | 0 | 0 | 1.147626315 | 0 | 0 | 0 | 0 | 0.362852438 | 0 | 0 | 0 | 0 | 0 | 0 | 0 | 0 | 0 | 0 | 0 | 0 | 0 | 0 | 0 | 0 | 0 | 0 | 0 | 0 | 0 | 0 | 0 | 0 | 0 | 0 | 0 | 0 | 0 | 0 | 0 | 0 | 0 | 0 | 0 | 0 | 0 | 0 | 0 | 0 | 0 | 0 | 0 | 0 | 0 | 0 | 0 | 0 | 0 | 0 | 0 | 0 | 0 | 0 | 0 | 0 | 0 | 0 | 0.108219148 | 0 | 0 | 0 | 0 | 0 | 0 | 0 | 0 | 0 | 0 | 0 | 0 | 0 | 0 | 0 | 0 | 0 | 0 | 0 | 0 | 0 | 0 | 0 | 0 | 0 | 0 | 0 | 0 | 0 | 0 | 0 | 0 | 0 | 0 | 0 | 0
Effects of the presence or absence of a protein corona on silica nanoparticle uptake and impact on cells | Si | none | 50 | -20 | FBS | 100 | 100 | 20000 | 30 | 4 | other | sphere | PBS | 7.4 | 66 | 0.2 | DMEM | 1 | 37 | 1 | Neutral |  | 0 | 1.86037164 | 21.66507962 | 4.119985878 | 2.62066364 | 0 | 0 | 0 | 0 | 0.998692801 | 1.768414393 | 1.39867354 | 0 | 0 | 3.31726913 | 0 | 0 | 0 | 0 | 0 | 0 | 1.514853411 | 1.636805036 | 0 | 1.050733485 | 0.580828503 | 0 | 0 | 0 | 2.831835985 | 0 | 0 | 0 | 0 | 0 | 0 | 0 | 0 | 0 | 0 | 0 | 0 | 0 | 0 | 0 | 23.4298719 | 0 | 0 | 0 | 0 | 0 | 1.029971135 | 0 | 0 | 0.297686859 | 0 | 0.599156644 | 0 | 1.549833305 | 0 | 0 | 0 | 0 | 1.799936283 | 0 | 0 | 0 | 0 | 0 | 0 | 0 | 0 | 0 | 0 | 0 | 0 | 0 | 0 | 0 | 0 | 0 | 0 | 1.214001798 | 0 | 0 | 0 | 0 | 0 | 0 | 0 | 0 | 0 | 0 | 0 | 0 | 0 | 0 | 0 | 0 | 0 | 0 | 0 | 0 | 0 | 0 | 0 | 0 | 0 | 0 | 0 | 0 | 0 | 0 | 0 | 0 | 0 | 0 | 0 | 0 | 0 | 0 | 0 | 0 | 0 | 0 | 0 | 0 | 0 | 0 | 0 | 0 | 0 | 0 | 0 | 0 | 0 | 0 | 0 | 0 | 0 | 0 | 0 | 0 | 0 | 0 | 0 | 0 | 0 | 0 | 0 | 0 | 0 | 0 | 0 | 0 | 0 | 0 | 0 | 0 | 0 | 0 | 0 | 0 | 0 | 0 | 0 | 0 | 0 | 0 | 0 | 0 | 0 | 0 | 0 | 0 | 0 | 0 | 0
Effects of the presence or absence of a protein corona on silica nanoparticle uptake and impact on cells | Si | none | 50 | -13.5 | FBS | 100 | 100 | 20000 | 30 | 4 | other | sphere | cell culture | 7.4 | 44 | 0.19 | DMEM | 1 | 37 | 1 | Neutral |  | 0 | 1.86037164 | 21.66507962 | 4.119985878 | 2.62066364 | 0 | 0 | 0 | 0 | 0.998692801 | 1.768414393 | 1.39867354 | 0 | 0 | 3.31726913 | 0 | 0 | 0 | 0 | 0 | 0 | 1.514853411 | 1.636805036 | 0 | 1.050733485 | 0.580828503 | 0 | 0 | 0 | 2.831835985 | 0 | 0 | 0 | 0 | 0 | 0 | 0 | 0 | 0 | 0 | 0 | 0 | 0 | 0 | 0 | 23.4298719 | 0 | 0 | 0 | 0 | 0 | 1.029971135 | 0 | 0 | 0.297686859 | 0 | 0.599156644 | 0 | 1.549833305 | 0 | 0 | 0 | 0 | 1.799936283 | 0 | 0 | 0 | 0 | 0 | 0 | 0 | 0 | 0 | 0 | 0 | 0 | 0 | 0 | 0 | 0 | 0 | 0 | 1.214001798 | 0 | 0 | 0 | 0 | 0 | 0 | 0 | 0 | 0 | 0 | 0 | 0 | 0 | 0 | 0 | 0 | 0 | 0 | 0 | 0 | 0 | 0 | 0 | 0 | 0 | 0 | 0 | 0 | 0 | 0 | 0 | 0 | 0 | 0 | 0 | 0 | 0 | 0 | 0 | 0 | 0 | 0 | 0 | 0 | 0 | 0 | 0 | 0 | 0 | 0 | 0 | 0 | 0 | 0 | 0 | 0 | 0 | 0 | 0 | 0 | 0 | 0 | 0 | 0 | 0 | 0 | 0 | 0 | 0 | 0 | 0 | 0 | 0 | 0 | 0 | 0 | 0 | 0 | 0 | 0 | 0 | 0 | 0 | 0 | 0 | 0 | 0 | 0 | 0 | 0 | 0 | 0 | 0 | 0 | 0
An Evaluation of Blood Compatibility of Silver Nanoparticles | Ag | PVP | 21.6 | -21.2 | HP | 100 | 1000 | 19000 | 20 | 4 | metal | sphere | plasma | 7.4 | 53.3 | 0.126944444 | buffer | 3 | 25 | 1 | Neutral |  | 0.739174097 | 0.219779485 | 1.446397442 | 1.21710808 | 0.570047711 | 0.819612357 | 3.364087445 | 0.788683733 | 3.467897456 | 0.449866408 | 0.766496464 | 1.382785147 | 1.14250357 | 0.968893774 | 0.206681207 | 3.080375976 | 0.600646521 | 0 | 0.069629537 | 0.439842471 | 2.298546204 | 0.42211677 | 0.868606189 | 0.209444645 | 0.462323947 | 0.259360813 | 0.907994174 | 0.417270409 | 3.284095236 | 0.637576667 | 2.135553332 | 2.573498237 | 0 | 0 | 0.976840983 | 0.86408193 | 0.752659799 | 0.828206758 | 0 | 0.385854083 | 0 | 0 | 0.347031941 | 0 | 0 | 2.209916372 | 0 | 0.544791271 | 0.863755997 | 0.594499541 | 1.58714951 | 0.241452983 | 0.71215701 | 0 | 0.168230369 | 0 | 0.140563074 | 4.048864374 | 0 | 0.81777836 | 3.496619013 | 0 | 0.418066186 | 0.846306944 | 0 | 0 | 0.579849057 | 1.241888303 | 0.564540979 | 1.292360593 | 0.868631412 | 0 | 2.234780537 | 0 | 0 | 0 | 0 | 0.753835649 | 0 | 0 | 0 | 0 | 0.540971879 | 0 | 0 | 0.383559243 | 3.470483754 | 0 | 0 | 0 | 0.316030346 | 0 | 2.449565587 | 0 | 0 | 0 | 0 | 0.813935154 | 0 | 0 | 0 | 0 | 0 | 0 | 0 | 0 | 0.572206432 | 0 | 0 | 0 | 2.598996574 | 0 | 0 | 0 | 0 | 0 | 0 | 0 | 0 | 0.466751793 | 2.390213443 | 0 | 0 | 0.710936447 | 0 | 0 | 0 | 0 | 0 | 0 | 0 | 0 | 0 | 0 | 0 | 0 | 0 | 0 | 0 | 1.669241411 | 0 | 0 | 0 | 0 | 0 | 0 | 0 | 0 | 0 | 0 | 0 | 0 | 0 | 0 | 0 | 1.128484661 | 0 | 0.503201894 | 2.628974226 | 0 | 0 | 0 | 0 | 0 | 0 | 0 | 0 | 0 | 0 | 0 | 0 | 0 | 0 | 0 | 0 | 0 | 0 | 0
An Evaluation of Blood Compatibility of Silver Nanoparticles | Ag | PVP | 21.6 | -21.2 | HP | 100 | 1000 | 19000 | 20 | 4 | metal | sphere | plasma | 7.4 | 53.3 | 0.126944444 | buffer | 3 | 25 | 1 | Neutral |  | 0.635042566 | 0.178470745 | 1.155976098 | 1.008980937 | 0.479061697 | 0.658778369 | 2.769910738 | 0.64440471 | 2.763740672 | 0.363621121 | 0.630159651 | 1.086737695 | 0.920055171 | 0.792466377 | 0.168347143 | 2.436924357 | 0.498083352 | 0 | 0.058072384 | 0.363424344 | 1.879199082 | 0.344286489 | 0.686993223 | 0.176127186 | 0.378608088 | 0.216934554 | 0.751432646 | 0.329916536 | 2.657474385 | 0.504588415 | 1.810304591 | 2.094461478 | 0 | 0.134982474 | 0.803970735 | 0.716807894 | 0.616309423 | 0.703047371 | 0 | 0.322990101 | 0 | 0.293508102 | 0.27709382 | 0 | 0 | 1.895295219 | 0 | 0.444937542 | 0.698999903 | 0.472881079 | 1.331627391 | 0.199694235 | 0.578925248 | 0 | 0.137573135 | 0 | 0.116496622 | 3.398415353 | 0 | 0.681828818 | 2.877439708 | 0 | 0 | 0.704436701 | 0 | 0 | 0.488548144 | 0.973547595 | 0.466269596 | 1.051011412 | 0.711879916 | 0 | 1.758757364 | 0 | 0 | 0 | 0 | 0.669568608 | 0 | 0.490073203 | 0 | 0.3866429 | 0.446221499 | 0 | 0 | 0.317623531 | 2.917054434 | 0 | 0 | 0 | 0.250146559 | 0 | 2.023935371 | 0 | 2.245194455 | 0 | 0 | 0.672916269 | 0 | 0 | 0 | 0 | 0 | 0 | 0 | 0 | 0.472917643 | 0 | 0 | 0 | 2.022831812 | 0.377927635 | 0 | 0 | 0 | 0 | 0 | 0 | 0 | 0 | 1.98604774 | 0 | 0 | 0.591357459 | 0 | 0 | 0 | 0 | 0 | 0 | 0 | 0 | 0 | 0 | 0 | 0 | 0 | 0 | 0 | 1.336812592 | 0 | 0 | 0 | 0 | 0 | 1.002514908 | 0 | 0 | 0 | 0 | 0 | 0 | 0 | 0 | 0 | 0.923172498 | 0 | 0.396547866 | 2.15766065 | 0 | 0.631230804 | 0 | 0 | 0 | 0 | 0 | 0 | 0 | 0 | 0 | 0 | 0 | 0 | 0 | 0 | 0 | 0 | 0
An Evaluation of Blood Compatibility of Silver Nanoparticles | Ag | CIT | 24.3 | -26.1 | HP | 100 | 1000 | 19000 | 20 | 4 | metal | sphere | plasma | 7.4 | 58.1 | 0.126944444 | buffer | 3 | 25 | 1 | Anionic |  | 0.598879163 | 0.170541092 | 1.12589428 | 0.952550945 | 0.448754739 | 0.634361946 | 2.621527654 | 0.611397751 | 2.691209194 | 0.352241537 | 0.613368746 | 1.092157383 | 0.865592151 | 0.7518921 | 0.158260033 | 2.41308488 | 0.439112391 | 0 | 0.056514427 | 0.358376815 | 1.852303742 | 0.350747185 | 0.673188188 | 0.169426283 | 0.369891485 | 0.208477298 | 0.740059334 | 0.323469541 | 2.629528346 | 0.484313905 | 1.658394074 | 2.053157854 | 0 | 0.128795346 | 0.77589308 | 0.66437893 | 0.607562195 | 0.65826293 | 0 | 0.308670249 | 0 | 0.282828094 | 0.27374851 | 0.517741418 | 0 | 1.701367592 | 0.61065676 | 0.437655936 | 0.685305812 | 0.520216177 | 1.313154594 | 0.19427018 | 0.533343023 | 0 | 0.1322105 | 0.550650556 | 0.111768236 | 3.26061565 | 0 | 0.662318529 | 2.726526042 | 0.327217737 | 0.331607996 | 0.660960226 | 0 | 0 | 0.45681351 | 0.955802315 | 0.449763523 | 1.020157191 | 0.689935319 | 0 | 1.80268761 | 0 | 0 | 0 | 0 | 0.591851902 | 0 | 0.48065031 | 1.732812115 | 0.37231063 | 0.437902006 | 0 | 0 | 0.296021133 | 2.855868348 | 0 | 0 | 0 | 0.240067973 | 0.639898162 | 1.926467842 | 0 | 2.145685918 | 0 | 0 | 0.659231205 | 0 | 0.94804501 | 0 | 0 | 0 | 0 | 0 | 0 | 0.453379543 | 0 | 0 | 0 | 2.037352742 | 0.362088401 | 0 | 0 | 0 | 0 | 0 | 0 | 0 | 0 | 1.855577158 | 0 | 0 | 0.571734058 | 0 | 0 | 0 | 0 | 0 | 0 | 0 | 0 | 0 | 0 | 0 | 0 | 0 | 0 | 0 | 1.31489917 | 0 | 0 | 0 | 0 | 0 | 0.899834813 | 0 | 0 | 0 | 0 | 0 | 0 | 0.358224823 | 0 | 0 | 0.888174006 | 0 | 0.393510597 | 2.100273105 | 0 | 0.613275432 | 0 | 0 | 0 | 0 | 0 | 0 | 0 | 0 | 0 | 0.174289831 | 0 | 0 | 0 | 0 | 0 | 0 | 0
An Evaluation of Blood Compatibility of Silver Nanoparticles | Ag | CIT | 24.3 | -26.1 | HP | 100 | 1000 | 19000 | 20 | 4 | metal | sphere | plasma | 7.4 | 58.1 | 0.126944444 | buffer | 3 | 25 | 1 | Anionic |  | 0.637460209 | 0.178910998 | 1.17679255 | 1.014901311 | 0.468231133 | 0.658763758 | 2.765649292 | 0.633566143 | 2.782932395 | 0.364868253 | 0.627589235 | 1.137521054 | 0.91626819 | 0.798986992 | 0.162373959 | 2.491799636 | 0.486641138 | 0 | 0.057120443 | 0.368549095 | 1.923939103 | 0.361124135 | 0.694671279 | 0.175233529 | 0.38271472 | 0.223701051 | 0.748160945 | 0.329924972 | 2.699045796 | 0.522240482 | 1.74694828 | 2.12207487 | 0 | 0.1325945 | 0.813985854 | 0.712638945 | 0.629205656 | 0.700299781 | 0 | 0.324773869 | 0 | 0.287155403 | 0.278996601 | 0.548506343 | 0 | 1.83301231 | 0 | 0.435665401 | 0.711390642 | 0.509357925 | 1.37300979 | 0.200722363 | 0.568184753 | 0 | 0.138120086 | 0 | 0.116729167 | 3.411638561 | 0 | 0.685057943 | 2.853930163 | 0.3384308 | 0.345930033 | 0.688270805 | 0 | 0 | 0.484830778 | 0 | 0.454260102 | 1.059699727 | 0.705789516 | 0 | 1.806948926 | 0 | 0 | 0 | 0 | 0.644023251 | 0 | 0.485347665 | 1.739539653 | 0.390766344 | 0.45642931 | 0 | 0 | 0.312253412 | 2.923878886 | 0 | 0 | 0 | 0.249117842 | 0 | 2.023953586 | 0 | 2.287653154 | 0 | 0 | 0.672706113 | 0 | 0 | 0 | 0 | 0 | 0 | 0 | 0 | 0.479045084 | 0 | 0 | 0 | 2.088819322 | 0.375050657 | 0 | 0 | 0 | 0 | 0 | 0 | 0 | 0.394476045 | 2.020937364 | 0 | 0 | 0.585379933 | 0 | 0 | 0 | 0 | 0 | 0 | 0 | 0 | 0 | 0 | 0 | 0 | 0 | 0 | 0 | 1.313157455 | 0 | 0 | 0 | 0 | 0 | 1.01259825 | 0 | 0 | 0 | 0 | 0 | 0 | 0 | 0 | 0 | 0.954925364 | 0 | 0.401439099 | 2.214998526 | 0 | 0 | 0 | 0 | 0 | 0 | 0 | 0 | 0 | 0 | 0 | 0 | 0 | 0 | 0 | 0 | 0 | 0 | 0
An Evaluation of Blood Compatibility of Silver Nanoparticles | Ag | PVP | 21.6 | -6.6 | HP | 100 | 1000 | 19000 | 20 | 4 | metal | sphere | cell culture | 7.4 | 93.5 | 0.126944444 | buffer | 3 | 25 | 1 | Neutral |  | 0.739174097 | 0.219779485 | 1.446397442 | 1.21710808 | 0.570047711 | 0.819612357 | 3.364087445 | 0.788683733 | 3.467897456 | 0.449866408 | 0.766496464 | 1.382785147 | 1.14250357 | 0.968893774 | 0.206681207 | 3.080375976 | 0.600646521 | 0 | 0.069629537 | 0.439842471 | 2.298546204 | 0.42211677 | 0.868606189 | 0.209444645 | 0.462323947 | 0.259360813 | 0.907994174 | 0.417270409 | 3.284095236 | 0.637576667 | 2.135553332 | 2.573498237 | 0 | 0 | 0.976840983 | 0.86408193 | 0.752659799 | 0.828206758 | 0 | 0.385854083 | 0 | 0 | 0.347031941 | 0 | 0 | 2.209916372 | 0 | 0.544791271 | 0.863755997 | 0.594499541 | 1.58714951 | 0.241452983 | 0.71215701 | 0 | 0.168230369 | 0 | 0.140563074 | 4.048864374 | 0 | 0.81777836 | 3.496619013 | 0 | 0.418066186 | 0.846306944 | 0 | 0 | 0.579849057 | 1.241888303 | 0.564540979 | 1.292360593 | 0.868631412 | 0 | 2.234780537 | 0 | 0 | 0 | 0 | 0.753835649 | 0 | 0 | 0 | 0 | 0.540971879 | 0 | 0 | 0.383559243 | 3.470483754 | 0 | 0 | 0 | 0.316030346 | 0 | 2.449565587 | 0 | 0 | 0 | 0 | 0.813935154 | 0 | 0 | 0 | 0 | 0 | 0 | 0 | 0 | 0.572206432 | 0 | 0 | 0 | 2.598996574 | 0 | 0 | 0 | 0 | 0 | 0 | 0 | 0 | 0.466751793 | 2.390213443 | 0 | 0 | 0.710936447 | 0 | 0 | 0 | 0 | 0 | 0 | 0 | 0 | 0 | 0 | 0 | 0 | 0 | 0 | 0 | 1.669241411 | 0 | 0 | 0 | 0 | 0 | 0 | 0 | 0 | 0 | 0 | 0 | 0 | 0 | 0 | 0 | 1.128484661 | 0 | 0.503201894 | 2.628974226 | 0 | 0 | 0 | 0 | 0 | 0 | 0 | 0 | 0 | 0 | 0 | 0 | 0 | 0 | 0 | 0 | 0 | 0 | 0
An Evaluation of Blood Compatibility of Silver Nanoparticles | Ag | PVP | 21.6 | -6.6 | HP | 100 | 1000 | 19000 | 20 | 4 | metal | sphere | cell culture | 7.4 | 93.5 | 0.126944444 | buffer | 3 | 25 | 1 | Neutral |  | 0.635042566 | 0.178470745 | 1.155976098 | 1.008980937 | 0.479061697 | 0.658778369 | 2.769910738 | 0.64440471 | 2.763740672 | 0.363621121 | 0.630159651 | 1.086737695 | 0.920055171 | 0.792466377 | 0.168347143 | 2.436924357 | 0.498083352 | 0 | 0.058072384 | 0.363424344 | 1.879199082 | 0.344286489 | 0.686993223 | 0.176127186 | 0.378608088 | 0.216934554 | 0.751432646 | 0.329916536 | 2.657474385 | 0.504588415 | 1.810304591 | 2.094461478 | 0 | 0.134982474 | 0.803970735 | 0.716807894 | 0.616309423 | 0.703047371 | 0 | 0.322990101 | 0 | 0.293508102 | 0.27709382 | 0 | 0 | 1.895295219 | 0 | 0.444937542 | 0.698999903 | 0.472881079 | 1.331627391 | 0.199694235 | 0.578925248 | 0 | 0.137573135 | 0 | 0.116496622 | 3.398415353 | 0 | 0.681828818 | 2.877439708 | 0 | 0 | 0.704436701 | 0 | 0 | 0.488548144 | 0.973547595 | 0.466269596 | 1.051011412 | 0.711879916 | 0 | 1.758757364 | 0 | 0 | 0 | 0 | 0.669568608 | 0 | 0.490073203 | 0 | 0.3866429 | 0.446221499 | 0 | 0 | 0.317623531 | 2.917054434 | 0 | 0 | 0 | 0.250146559 | 0 | 2.023935371 | 0 | 2.245194455 | 0 | 0 | 0.672916269 | 0 | 0 | 0 | 0 | 0 | 0 | 0 | 0 | 0.472917643 | 0 | 0 | 0 | 2.022831812 | 0.377927635 | 0 | 0 | 0 | 0 | 0 | 0 | 0 | 0 | 1.98604774 | 0 | 0 | 0.591357459 | 0 | 0 | 0 | 0 | 0 | 0 | 0 | 0 | 0 | 0 | 0 | 0 | 0 | 0 | 0 | 1.336812592 | 0 | 0 | 0 | 0 | 0 | 1.002514908 | 0 | 0 | 0 | 0 | 0 | 0 | 0 | 0 | 0 | 0.923172498 | 0 | 0.396547866 | 2.15766065 | 0 | 0.631230804 | 0 | 0 | 0 | 0 | 0 | 0 | 0 | 0 | 0 | 0 | 0 | 0 | 0 | 0 | 0 | 0 | 0
An Evaluation of Blood Compatibility of Silver Nanoparticles | Ag | CIT | 24.3 | -9.9 | HP | 100 | 1000 | 19000 | 20 | 4 | metal | sphere | cell culture | 7.4 | 115.3 | 0.126944444 | buffer | 3 | 25 | 1 | Anionic |  | 0.598879163 | 0.170541092 | 1.12589428 | 0.952550945 | 0.448754739 | 0.634361946 | 2.621527654 | 0.611397751 | 2.691209194 | 0.352241537 | 0.613368746 | 1.092157383 | 0.865592151 | 0.7518921 | 0.158260033 | 2.41308488 | 0.439112391 | 0 | 0.056514427 | 0.358376815 | 1.852303742 | 0.350747185 | 0.673188188 | 0.169426283 | 0.369891485 | 0.208477298 | 0.740059334 | 0.323469541 | 2.629528346 | 0.484313905 | 1.658394074 | 2.053157854 | 0 | 0.128795346 | 0.77589308 | 0.66437893 | 0.607562195 | 0.65826293 | 0 | 0.308670249 | 0 | 0.282828094 | 0.27374851 | 0.517741418 | 0 | 1.701367592 | 0.61065676 | 0.437655936 | 0.685305812 | 0.520216177 | 1.313154594 | 0.19427018 | 0.533343023 | 0 | 0.1322105 | 0.550650556 | 0.111768236 | 3.26061565 | 0 | 0.662318529 | 2.726526042 | 0.327217737 | 0.331607996 | 0.660960226 | 0 | 0 | 0.45681351 | 0.955802315 | 0.449763523 | 1.020157191 | 0.689935319 | 0 | 1.80268761 | 0 | 0 | 0 | 0 | 0.591851902 | 0 | 0.48065031 | 1.732812115 | 0.37231063 | 0.437902006 | 0 | 0 | 0.296021133 | 2.855868348 | 0 | 0 | 0 | 0.240067973 | 0.639898162 | 1.926467842 | 0 | 2.145685918 | 0 | 0 | 0.659231205 | 0 | 0.94804501 | 0 | 0 | 0 | 0 | 0 | 0 | 0.453379543 | 0 | 0 | 0 | 2.037352742 | 0.362088401 | 0 | 0 | 0 | 0 | 0 | 0 | 0 | 0 | 1.855577158 | 0 | 0 | 0.571734058 | 0 | 0 | 0 | 0 | 0 | 0 | 0 | 0 | 0 | 0 | 0 | 0 | 0 | 0 | 0 | 1.31489917 | 0 | 0 | 0 | 0 | 0 | 0.899834813 | 0 | 0 | 0 | 0 | 0 | 0 | 0.358224823 | 0 | 0 | 0.888174006 | 0 | 0.393510597 | 2.100273105 | 0 | 0.613275432 | 0 | 0 | 0 | 0 | 0 | 0 | 0 | 0 | 0 | 0.174289831 | 0 | 0 | 0 | 0 | 0 | 0 | 0
An Evaluation of Blood Compatibility of Silver Nanoparticles | Ag | CIT | 24.3 | -9.9 | HP | 100 | 1000 | 19000 | 20 | 4 | metal | sphere | cell culture | 7.4 | 115.3 | 0.126944444 | buffer | 3 | 25 | 1 | Anionic |  | 0.637460209 | 0.178910998 | 1.17679255 | 1.014901311 | 0.468231133 | 0.658763758 | 2.765649292 | 0.633566143 | 2.782932395 | 0.364868253 | 0.627589235 | 1.137521054 | 0.91626819 | 0.798986992 | 0.162373959 | 2.491799636 | 0.486641138 | 0 | 0.057120443 | 0.368549095 | 1.923939103 | 0.361124135 | 0.694671279 | 0.175233529 | 0.38271472 | 0.223701051 | 0.748160945 | 0.329924972 | 2.699045796 | 0.522240482 | 1.74694828 | 2.12207487 | 0 | 0.1325945 | 0.813985854 | 0.712638945 | 0.629205656 | 0.700299781 | 0 | 0.324773869 | 0 | 0.287155403 | 0.278996601 | 0.548506343 | 0 | 1.83301231 | 0 | 0.435665401 | 0.711390642 | 0.509357925 | 1.37300979 | 0.200722363 | 0.568184753 | 0 | 0.138120086 | 0 | 0.116729167 | 3.411638561 | 0 | 0.685057943 | 2.853930163 | 0.3384308 | 0.345930033 | 0.688270805 | 0 | 0 | 0.484830778 | 0 | 0.454260102 | 1.059699727 | 0.705789516 | 0 | 1.806948926 | 0 | 0 | 0 | 0 | 0.644023251 | 0 | 0.485347665 | 1.739539653 | 0.390766344 | 0.45642931 | 0 | 0 | 0.312253412 | 2.923878886 | 0 | 0 | 0 | 0.249117842 | 0 | 2.023953586 | 0 | 2.287653154 | 0 | 0 | 0.672706113 | 0 | 0 | 0 | 0 | 0 | 0 | 0 | 0 | 0.479045084 | 0 | 0 | 0 | 2.088819322 | 0.375050657 | 0 | 0 | 0 | 0 | 0 | 0 | 0 | 0.394476045 | 2.020937364 | 0 | 0 | 0.585379933 | 0 | 0 | 0 | 0 | 0 | 0 | 0 | 0 | 0 | 0 | 0 | 0 | 0 | 0 | 0 | 1.313157455 | 0 | 0 | 0 | 0 | 0 | 1.01259825 | 0 | 0 | 0 | 0 | 0 | 0 | 0 | 0 | 0 | 0.954925364 | 0 | 0.401439099 | 2.214998526 | 0 | 0 | 0 | 0 | 0 | 0 | 0 | 0 | 0 | 0 | 0 | 0 | 0 | 0 | 0 | 0 | 0 | 0 | 0
Identification of Receptor Binding to the Biomolecular Corona of Nanoparticles | SiO2 | none | 95 | -13.5 | FBS | 10 | 1000 | 16000 | 20 | 25 | other | sphere | PBS | 7.4 | 118 | 0.02 | buffer | 1 | 37 | 1 | Neutral |  | 0 | 1.71 | 0 | 2.81 | 4.56 | 0 | 2.19 | 0 | 0 | 0 | 1.87 | 0 | 1.49 | 1.65 | 1.33 | 2.17 | 1.33 | 0 | 1.65 | 2.71 | 2.14 | 0 | 2.24 | 0 | 0 | 0 | 0 | 0 | 0 | 1.67 | 1.41 | 0 | 0 | 0 | 0 | 0 | 0 | 1.44 | 0 | 0 | 0 | 0 | 0 | 0 | 0 | 0 | 0 | 0 | 0 | 0 | 0 | 0 | 0 | 1.5 | 0 | 2.31 | 0 | 0 | 0 | 1.67 | 0 | 0 | 0 | 0 | 0 | 0 | 0 | 0 | 0 | 0 | 0 | 0 | 1.92 | 0 | 0 | 0 | 0 | 0 | 0 | 0 | 0 | 0 | 0 | 0 | 0 | 0 | 0 | 0 | 0 | 0 | 0 | 0 | 0 | 0 | 0 | 0 | 0 | 0 | 1.59 | 0 | 0 | 0 | 0 | 0 | 0 | 0 | 0 | 0 | 0 | 0 | 0 | 0 | 0 | 1.76 | 0 | 0 | 0 | 0 | 0 | 0 | 0 | 0 | 0 | 0 | 0 | 0 | 0 | 0 | 0 | 0 | 0 | 0 | 0 | 0 | 0 | 0 | 0 | 0 | 0 | 0 | 0 | 0 | 0 | 0 | 0 | 0 | 0 | 0 | 0 | 0 | 0 | 0 | 0 | 0 | 0 | 0 | 0 | 0 | 0 | 0 | 0 | 0 | 0 | 0 | 0 | 0 | 0 | 0 | 0 | 0 | 0 | 0 | 0 | 0 | 0 | 0 | 0 | 0
Identification of Receptor Binding to the Biomolecular Corona of Nanoparticles | SiO2 | none | 95 | -13.5 | FBS | 30 | 1000 | 16000 | 20 | 25 | other | sphere | PBS | 7.4 | 118 | 0.02 | buffer | 1 | 37 | 1 | Neutral |  | 0 | 1.72 | 0 | 2.93 | 7.07 | 0 | 0 | 0 | 0 | 0 | 2.46 | 0 | 2.2 | 2.34 | 1.25 | 3.76 | 1.48 | 0 | 0.99 | 3.96 | 1.95 | 0 | 6.46 | 0 | 0 | 0 | 0 | 0 | 0 | 1.34 | 1.93 | 0 | 0 | 0 | 0 | 0 | 0 | 1.93 | 0 | 0 | 0 | 0 | 0 | 0 | 0 | 0 | 0 | 0 | 0 | 0 | 0 | 0 | 0 | 2.01 | 0 | 3.13 | 0 | 0 | 0 | 3.13 | 0 | 0 | 0 | 0 | 0 | 0 | 0 | 0 | 0 | 0 | 0 | 0 | 1.5 | 0 | 0 | 0 | 0 | 0 | 0 | 0 | 0 | 0 | 0 | 0 | 0 | 0 | 0 | 0 | 0 | 0 | 0 | 0 | 0 | 0 | 0 | 0 | 0 | 0 | 1.45 | 0 | 0 | 0 | 0 | 0 | 0 | 0 | 0 | 0 | 0 | 0 | 0 | 0 | 0 | 0.98 | 0 | 0 | 0 | 0 | 0 | 0 | 0 | 0 | 0 | 0 | 0 | 0 | 0 | 0 | 0 | 0 | 0 | 0 | 0 | 0 | 0 | 0 | 0 | 0 | 0 | 0 | 0 | 0 | 0 | 0 | 0 | 0 | 0 | 0 | 0 | 0 | 0 | 0 | 0 | 0 | 0 | 0 | 0 | 0 | 0 | 0 | 0 | 0 | 0 | 0 | 0 | 0 | 0 | 0 | 0 | 0 | 0 | 0 | 0 | 0 | 0 | 0 | 0 | 0
Identification of Receptor Binding to the Biomolecular Corona of Nanoparticles | SiO2 | none | 95 | -13.5 | FBS | 50 | 1000 | 16000 | 20 | 25 | other | sphere | PBS | 7.4 | 118 | 0.02 | buffer | 1 | 37 | 1 | Neutral |  | 0 | 2.11 | 0 | 2.57 | 6.76 | 0 | 3.67 | 0 | 0 | 0 | 2.65 | 0 | 2.04 | 2.05 | 1.52 | 3.96 | 1.43 | 0 | 1.18 | 3.92 | 0 | 0 | 5.16 | 0 | 0 | 0 | 0 | 0 | 0 | 1.62 | 0 | 0 | 0 | 0 | 0 | 0 | 0 | 1.97 | 0 | 0 | 0 | 0 | 0 | 0 | 0 | 0 | 0 | 0 | 0 | 0 | 0 | 0 | 0 | 2.34 | 0 | 1.97 | 0 | 0 | 0 | 1.97 | 0 | 0 | 0 | 0 | 0 | 0 | 0 | 0 | 0 | 0 | 0 | 0 | 1.22 | 0 | 0 | 0 | 0 | 0 | 0 | 0 | 0 | 0 | 0 | 0 | 0 | 0 | 0 | 0 | 0 | 0 | 0 | 0 | 0 | 0 | 0 | 0 | 0 | 0 | 1.27 | 0 | 0 | 0 | 0 | 0 | 0 | 0 | 0 | 0 | 0 | 0 | 0 | 0 | 0 | 0.69 | 0 | 0 | 0 | 0 | 0 | 0 | 0 | 0 | 0 | 0 | 0 | 0 | 0 | 0 | 0 | 0 | 0 | 0 | 0 | 0 | 0 | 0 | 0 | 0 | 0 | 0 | 0 | 0 | 0 | 0 | 0 | 0 | 0 | 0 | 0 | 0 | 0 | 0 | 0 | 0 | 0 | 0 | 0 | 0 | 0 | 0 | 0 | 0 | 0 | 0 | 0 | 0 | 0 | 0 | 0 | 0 | 0 | 0 | 0 | 0 | 0 | 0 | 0 | 0
In situ characterization of nanoparticle biomolecular interactions in complex biological media by flow cytometry | PS | none | 204 | -13.5 | FBS | 80 | 1000 | 20000 | 20 | 25 | other | sphere | PBS | 7.4 | 240 | 0.02 | buffer | 1 | 37 | 3 | Neutral |  | 3.64 | 2.74 | 0 | 9.22 | 9.24 | 7.55 | 4.42 | 0 | 0 | 0 | 0 | 0 | 0 | 0 | 0 | 0 | 4.3 | 0 | 0 | 0 | 0 | 2.09 | 0 | 0.66 | 0 | 0 | 1.96 | 4.71 | 0 | 0 | 0 | 3.88 | 0 | 0 | 2.72 | 2.68 | 0 | 0 | 0 | 0 | 0 | 0.6 | 0 | 0 | 0 | 0 | 0 | 0 | 0 | 0 | 0 | 0 | 2.32 | 0 | 0 | 0 | 0 | 0 | 0 | 0 | 0 | 0 | 0 | 4.49 | 0 | 7.98 | 0 | 0 | 0 | 0 | 0 | 0 | 0 | 0 | 0 | 0 | 0 | 3.56 | 0 | 0 | 0 | 0 | 2.65 | 0 | 0 | 0 | 0 | 0 | 0 | 0 | 0 | 0 | 0 | 0 | 1.74 | 0 | 0 | 0 | 0 | 0 | 0 | 0 | 0 | 0 | 0 | 0 | 4.39 | 0 | 0 | 0 | 0 | 0 | 0 | 0 | 0 | 0 | 0 | 0 | 0 | 0 | 0 | 2.05 | 1.02 | 0 | 0 | 0 | 0 | 0 | 0 | 0 | 0 | 0 | 0 | 0 | 0 | 0 | 0 | 0 | 0 | 0 | 0 | 0 | 0 | 0 | 0 | 0 | 0 | 0 | 0 | 0 | 0 | 0 | 0 | 0 | 0 | 0 | 0.83 | 0 | 0 | 0 | 0 | 0 | 0 | 0 | 0 | 0 | 0 | 0 | 0 | 0 | 0 | 0 | 0 | 0 | 0 | 0 | 0 | 0
In situ characterization of nanoparticle biomolecular interactions in complex biological media by flow cytometry | SiO2 | none | 79 | -13.5 | FBS | 80 | 1000 | 20000 | 20 | 25 | other | sphere | PBS | 7.4 | 112 | 0.02 | buffer | 1 | 37 | 3 | Neutral |  | 0 | 2.47 | 11.14 | 9.48 | 5.89 | 3.64 | 3.41 | 2.41 | 0 | 0 | 0 | 0 | 0 | 0 | 0.73 | 0 | 2.43 | 0 | 0.9 | 2.57 | 0 | 1.23 | 0 | 1.3 | 0 | 0 | 0 | 0 | 0 | 0 | 0 | 5.98 | 0 | 2.28 | 3.5 | 0 | 0 | 0 | 0 | 0 | 0 | 0 | 0 | 0 | 0 | 0 | 0 | 0 | 0 | 0 | 0 | 0 | 0 | 0 | 0 | 2.63 | 0 | 7.06 | 0 | 0 | 0 | 0 | 0 | 0 | 0 | 0 | 0 | 0 | 0 | 0 | 0 | 0 | 0 | 0 | 0 | 0 | 0 | 2.75 | 0 | 0 | 0 | 0 | 3.5 | 0 | 0 | 0 | 0 | 4.47 | 0 | 0 | 0 | 0 | 0 | 0 | 0 | 0 | 0 | 0 | 3.72 | 0 | 0 | 0 | 0 | 0 | 0 | 0 | 4.33 | 0 | 0 | 0 | 0 | 0 | 0 | 0 | 0 | 0 | 0 | 0 | 0 | 0 | 0 | 0 | 0 | 0 | 0 | 0 | 0 | 0 | 0 | 0 | 0 | 0 | 0 | 0 | 0 | 0 | 0 | 0 | 0 | 0 | 0 | 0 | 0 | 0 | 0 | 0 | 0 | 0 | 0 | 0 | 0 | 0 | 0 | 0 | 0 | 0 | 0 | 0 | 0 | 0 | 0 | 0 | 0 | 0 | 0 | 0 | 0 | 0 | 0 | 0 | 0 | 0 | 0 | 0 | 0 | 0 | 0 | 0
In Vivo Biomolecule Corona around Blood-Circulating, Clinically Used and Antibody-Targeted Lipid Bilayer Nanoscale Vesicles | HSPC-Chol | none | 127.27 | -27.87 | RP | 82 | 90 | 9000 | 20 | 25 | liposome | sphere | plasma | 7.4 | 104.76 | 0.17 | water | 0.166666667 | 37 | 1 | Neutral |  | 3.18 | 0 | 1.2 | 5.55 | 1.87 | 0 | 1.84 | 0 | 0 | 0 | 0 | 0 | 0 | 0 | 5.33 | 0 | 0 | 2.09 | 1.88 | 1.04 | 0 | 0 | 0 | 0 | 0 | 0 | 0 | 0 | 0 | 0 | 1.79 | 0 | 0 | 0 | 0 | 0 | 5.03 | 0 | 0 | 0 | 0 | 0 | 0 | 0 | 0 | 1.2 | 0 | 0 | 3.35 | 0 | 0 | 1.44 | 0 | 1.35 | 0 | 0 | 0 | 2 | 0 | 0 | 0 | 0 | 0 | 0 | 0 | 1.04 | 0 | 0 | 0 | 0 | 0 | 0 | 0 | 1.06 | 0 | 0 | 0 | 0 | 0 | 0 | 0 | 0 | 0 | 0 | 0 | 0 | 0 | 0 | 0 | 0 | 0 | 0 | 0 | 0 | 0 | 0 | 0 | 0 | 0 | 0 | 0 | 0 | 0 | 0 | 0 | 0 | 0 | 0 | 0 | 0 | 0 | 0 | 0 | 0 | 0 | 0 | 0 | 0 | 0 | 0 | 0 | 0 | 0 | 0 | 0 | 0 | 0 | 0 | 0 | 0 | 0 | 0 | 0 | 0 | 0 | 0 | 0 | 0 | 0 | 0 | 0 | 0 | 0 | 0 | 0 | 0 | 0 | 0 | 0 | 0 | 0 | 0 | 0 | 0 | 0 | 0 | 0 | 0 | 0 | 0 | 0 | 0 | 0 | 0 | 0 | 0 | 0 | 0 | 0 | 0 | 0 | 0 | 0 | 0 | 0 | 0 | 0 | 0
In Vivo Biomolecule Corona around Blood-Circulating, Clinically Used and Antibody-Targeted Lipid Bilayer Nanoscale Vesicles | HSPC-Chol | none | 127.27 | -27.87 | RP | 100 | 5 | 9000 | 20 | 25 | liposome | sphere | plasma | 7.4 | 104.76 | 0.17 | water | 0.166666667 | 37 | 8 | Neutral |  | 1.99 | 0.96 | 2.83 | 3.54 | 1.87 | 0 | 0 | 0 | 0.9 | 0 | 0 | 0 | 0 | 0 | 2.96 | 0 | 0 | 5.92 | 1.21 | 0 | 0 | 0 | 0 | 0 | 0 | 0 | 0 | 0 | 0 | 0 | 8.35 | 0 | 0 | 0 | 0 | 0 | 1.35 | 0 | 0 | 0 | 0 | 0 | 0 | 0 | 0 | 2 | 0 | 0 | 1.17 | 0 | 0 | 0 | 0 | 1.12 | 0 | 0 | 0 | 0 | 0 | 0 | 0 | 0 | 0 | 0 | 0 | 0 | 0 | 0 | 0 | 0 | 0 | 0 | 0 | 0 | 0 | 0 | 0 | 0 | 0 | 0 | 0.99 | 0 | 0 | 0 | 0 | 0 | 0 | 0 | 0 | 0 | 0 | 0 | 0 | 0 | 0 | 0 | 0 | 0 | 0 | 0 | 0 | 0 | 0 | 0 | 0 | 0 | 0 | 0 | 0 | 0 | 0 | 0 | 0 | 0 | 0 | 0 | 0 | 0 | 0 | 0 | 0 | 0 | 0 | 0 | 0 | 0 | 0 | 0 | 0 | 0 | 0 | 0 | 0 | 0 | 0 | 0 | 0 | 0 | 0 | 0 | 0 | 0 | 0 | 0 | 0 | 0 | 0 | 0 | 0 | 0 | 0 | 0 | 0 | 0 | 0 | 0 | 0 | 0 | 0 | 0 | 0 | 0 | 0 | 0 | 0 | 0 | 0 | 0 | 0 | 0 | 0 | 0 | 0 | 0 | 0 | 0 | 0 | 1.07
In Vivo Biomolecule Corona around Blood-Circulating, Clinically Used and Antibody-Targeted Lipid Bilayer Nanoscale Vesicles | HSPC-Chol-DSPE-PEG20000 | PEG | 121.82 | -30.37 | RP | 82 | 90 | 9000 | 20 | 25 | liposome | sphere | plasma | 7.4 | 100.98 | 0.15 | water | 0.166666667 | 37 | 1 | Neutral |  | 2.04 | 1.21 | 0 | 5.74 | 1.75 | 0 | 2.67 | 0 | 0 | 0 | 0 | 0 | 0 | 0 | 3.75 | 0 | 0 | 2.13 | 2.37 | 0 | 0 | 0 | 0 | 0 | 0 | 0 | 0 | 0 | 0 | 0 | 4.56 | 0 | 0 | 0 | 0 | 0 | 4.86 | 0 | 0 | 0 | 0 | 0 | 0 | 0 | 0 | 1.13 | 0 | 0 | 3.38 | 0 | 0 | 1.34 | 0 | 1.28 | 0 | 0 | 0 | 0 | 0 | 0 | 0 | 0 | 0 | 0 | 0 | 1.22 | 0 | 0 | 0 | 1.17 | 0 | 0 | 0 | 0 | 0 | 0 | 0 | 0 | 0 | 0 | 0 | 0 | 0 | 0 | 0 | 0 | 0 | 0 | 0 | 0 | 0 | 0 | 0 | 0 | 0 | 0 | 0 | 0 | 0 | 0 | 0 | 0 | 0 | 0 | 0 | 0 | 0 | 0 | 0 | 0 | 0 | 0 | 0 | 0 | 0 | 0 | 0 | 0 | 0 | 0 | 0 | 0 | 0 | 0 | 0 | 0 | 0 | 0 | 0 | 0 | 0 | 0 | 0 | 0 | 0 | 0 | 0 | 0 | 0 | 0 | 0 | 0 | 0 | 0 | 0 | 0 | 0 | 0 | 0 | 0 | 0 | 0 | 0 | 0 | 0 | 0 | 0 | 0 | 0 | 0 | 0 | 0 | 0 | 0 | 0 | 0 | 0 | 0 | 0 | 0 | 0 | 0 | 0 | 0 | 0 | 0 | 0 | 0
In Vivo Biomolecule Corona around Blood-Circulating, Clinically Used and Antibody-Targeted Lipid Bilayer Nanoscale Vesicles | HSPC-Chol-DSPE-PEG20000 | PEG | 121.82 | -30.37 | RP | 100 | 5 | 9000 | 20 | 25 | liposome | sphere | plasma | 7.4 | 100.98 | 0.15 | water | 0.166666667 | 37 | 9 | Neutral |  | 1.86 | 0.92 | 1.04 | 3.46 | 0.84 | 0.76 | 1.11 | 0 | 0 | 0 | 0 | 0 | 0 | 0 | 2.15 | 0 | 0 | 4.53 | 0.97 | 0 | 0 | 0 | 0 | 0 | 0 | 0 | 0 | 0 | 0 | 0 | 6.58 | 0 | 0 | 0 | 0 | 0 | 0.77 | 0 | 0 | 0 | 0 | 0 | 0 | 0 | 0 | 2.24 | 0 | 0 | 0 | 0 | 0 | 0 | 0 | 1.08 | 0 | 0 | 0 | 0 | 0 | 0 | 0 | 0 | 0 | 0 | 0 | 0.76 | 0 | 0 | 0 | 0 | 0 | 0 | 0 | 0 | 0 | 0 | 0 | 0 | 0 | 0 | 1.53 | 0 | 0 | 0 | 0 | 0 | 0 | 0 | 0 | 0 | 0 | 0 | 0 | 0 | 0 | 0 | 0 | 0 | 0 | 0 | 0 | 0 | 0 | 0 | 0 | 0 | 0 | 0 | 0 | 0 | 0 | 0 | 0 | 0 | 0 | 0 | 0 | 0 | 0.82 | 0 | 0 | 0 | 0 | 0 | 0 | 0 | 0 | 0 | 0 | 0 | 0 | 0 | 0 | 0 | 0 | 0 | 0 | 0 | 0 | 0 | 0 | 0 | 0 | 0 | 0 | 0 | 0 | 0 | 0 | 0 | 0 | 0 | 0 | 0 | 0 | 0 | 0 | 0 | 0 | 0 | 0 | 0 | 0 | 0 | 0 | 0 | 0 | 0 | 0 | 0 | 0 | 0 | 0 | 0 | 0 | 0 | 0 | 0
In Vivo Biomolecule Corona around Blood-Circulating, Clinically Used and Antibody-Targeted Lipid Bilayer Nanoscale Vesicles | HSPC-Chol | none | 110.91 | -32.1 | RP | 82 | 90 | 9000 | 20 | 25 | liposome | sphere | plasma | 7.4 | 103.86 | 0.2 | water | 0.166666667 | 37 | 1 | Neutral |  | 2.49 | 0 | 1.4 | 4.82 | 1.77 | 0 | 1.38 | 0 | 0 | 0 | 0 | 0 | 0 | 0 | 4.21 | 0 | 0 | 2.29 | 1.94 | 0 | 0 | 0 | 0 | 0 | 0 | 0 | 0 | 0 | 0 | 0 | 4.44 | 0 | 0 | 0 | 0 | 0 | 4.53 | 0 | 0 | 0 | 0 | 0 | 0 | 0 | 0 | 1.2 | 0 | 0 | 3.03 | 0 | 0 | 1.32 | 0 | 1.29 | 0 | 0 | 0 | 0 | 0 | 0 | 0 | 0 | 0 | 0 | 0 | 1.7 | 0 | 0 | 0 | 0 | 0 | 0 | 0 | 0 | 0 | 0 | 0 | 0 | 0 | 0 | 0 | 0 | 0 | 0 | 0 | 0 | 0 | 0 | 0 | 0 | 0 | 0 | 0 | 0 | 0 | 0 | 0 | 0 | 0 | 0 | 0 | 0 | 0 | 0 | 0 | 0 | 0 | 0 | 0 | 0 | 0 | 0 | 0 | 0 | 0 | 0 | 0 | 0 | 0 | 0 | 0 | 0 | 0 | 0 | 0 | 0 | 0 | 0 | 0 | 0 | 0 | 0 | 0 | 0 | 0 | 0 | 0 | 0 | 0 | 0 | 0 | 0 | 0 | 0 | 0 | 0 | 0 | 0 | 0 | 0 | 0 | 0 | 0 | 0 | 0 | 0 | 0 | 0 | 0 | 0 | 0 | 0 | 0 | 0 | 0 | 0 | 0 | 0 | 0 | 0 | 0 | 0 | 0 | 0 | 0 | 0 | 0 | 0
In Vivo Biomolecule Corona around Blood-Circulating, Clinically Used and Antibody-Targeted Lipid Bilayer Nanoscale Vesicles | HSPC-Chol | none | 110.91 | -32.1 | RP | 100 | 5 | 9000 | 20 | 25 | liposome | sphere | plasma | 7.4 | 103.86 | 0.2 | water | 0.166666667 | 37 | 10 | Neutral |  | 1.55 | 0.85 | 1.71 | 2.79 | 1.2 | 0.84 | 1.03 | 0 | 0 | 0 | 0 | 0 | 0 | 0 | 2.49 | 0 | 0 | 2.66 | 0.74 | 0 | 0 | 0 | 0 | 0 | 0 | 0 | 0 | 0 | 0 | 0 | 3.91 | 0 | 0 | 0 | 0 | 0 | 0 | 0 | 0 | 0 | 0 | 0 | 0 | 0 | 0 | 1.1 | 0 | 0 | 0 | 0 | 0 | 0 | 0 | 0 | 0 | 0 | 0 | 0 | 0 | 0 | 0 | 0 | 0 | 0 | 0 | 0 | 0 | 0 | 0 | 0.73 | 0 | 0 | 0 | 0 | 0 | 0 | 0 | 0 | 0 | 0 | 1.58 | 0 | 0 | 0.82 | 0 | 0 | 0 | 0 | 0 | 0 | 0 | 0 | 0 | 0 | 0 | 0 | 0 | 0 | 0 | 0 | 0 | 0 | 0 | 0 | 0 | 0 | 0 | 0 | 0 | 0 | 0 | 0 | 0 | 0 | 0 | 0 | 0 | 0 | 0 | 0 | 0 | 0 | 0 | 0 | 0 | 0 | 0 | 0 | 0 | 0 | 0 | 0 | 0 | 0 | 0 | 0 | 0 | 0 | 0 | 0 | 0 | 0 | 0 | 0 | 0 | 0 | 0 | 0 | 0 | 0 | 0 | 0 | 0 | 0 | 0 | 0 | 0 | 0 | 0 | 0 | 0 | 0 | 0 | 0 | 0 | 0 | 0 | 0 | 0 | 0 | 0 | 0 | 0 | 0 | 0 | 0 | 0 | 0
In Vivo Biomolecule Corona around Blood-Circulating, Clinically Used and Antibody-Targeted Lipid Bilayer Nanoscale Vesicles | HSPC-Chol | none | 110.91 | -36.23 | RP | 82 | 90 | 9000 | 20 | 25 | liposome | sphere | plasma | 7.4 | 120.83 | 0.2 | water | 0.166666667 | 37 | 1 | Neutral |  | 2.49 | 0 | 1.4 | 4.82 | 1.77 | 0 | 1.38 | 0 | 0 | 0 | 0 | 0 | 0 | 0 | 4.21 | 0 | 0 | 2.29 | 1.94 | 0 | 0 | 0 | 0 | 0 | 0 | 0 | 0 | 0 | 0 | 0 | 4.44 | 0 | 0 | 0 | 0 | 0 | 4.53 | 0 | 0 | 0 | 0 | 0 | 0 | 0 | 0 | 1.2 | 0 | 0 | 3.03 | 0 | 0 | 1.32 | 0 | 1.29 | 0 | 0 | 0 | 0 | 0 | 0 | 0 | 0 | 0 | 0 | 0 | 1.7 | 0 | 0 | 0 | 0 | 0 | 0 | 0 | 0 | 0 | 0 | 0 | 0 | 0 | 0 | 0 | 0 | 0 | 0 | 0 | 0 | 0 | 0 | 0 | 0 | 0 | 0 | 0 | 0 | 0 | 0 | 0 | 0 | 0 | 0 | 0 | 0 | 0 | 0 | 0 | 0 | 0 | 0 | 0 | 0 | 0 | 0 | 0 | 0 | 0 | 0 | 0 | 0 | 0 | 0 | 0 | 0 | 0 | 0 | 0 | 0 | 0 | 0 | 0 | 0 | 0 | 0 | 0 | 0 | 0 | 0 | 0 | 0 | 0 | 0 | 0 | 0 | 0 | 0 | 0 | 0 | 0 | 0 | 0 | 0 | 0 | 0 | 0 | 0 | 0 | 0 | 0 | 0 | 0 | 0 | 0 | 0 | 0 | 0 | 0 | 0 | 0 | 0 | 0 | 0 | 0 | 0 | 0 | 0 | 0 | 0 | 0 | 0
In Vivo Biomolecule Corona around Blood-Circulating, Clinically Used and Antibody-Targeted Lipid Bilayer Nanoscale Vesicles | HSPC-Chol | none | 110.91 | -36.23 | RP | 100 | 5 | 9000 | 20 | 25 | liposome | sphere | plasma | 7.4 | 120.83 | 0.2 | water | 0.166666667 | 37 | 7 | Neutral |  | 1.55 | 0.85 | 1.71 | 2.79 | 1.2 | 0.84 | 1.03 | 0 | 0 | 0 | 0 | 0 | 0 | 0 | 2.49 | 0 | 0 | 2.66 | 0.74 | 0 | 0 | 0 | 0 | 0 | 0 | 0 | 0 | 0 | 0 | 0 | 3.91 | 0 | 0 | 0 | 0 | 0 | 0 | 0 | 0 | 0 | 0 | 0 | 0 | 0 | 0 | 1.1 | 0 | 0 | 0 | 0 | 0 | 0 | 0 | 0 | 0 | 0 | 0 | 0 | 0 | 0 | 0 | 0 | 0 | 0 | 0 | 0 | 0 | 0 | 0 | 0.73 | 0 | 0 | 0 | 0 | 0 | 0 | 0 | 0 | 0 | 0 | 1.58 | 0 | 0 | 0.82 | 0 | 0 | 0 | 0 | 0 | 0 | 0 | 0 | 0 | 0 | 0 | 0 | 0 | 0 | 0 | 0 | 0 | 0 | 0 | 0 | 0 | 0 | 0 | 0 | 0 | 0 | 0 | 0 | 0 | 0 | 0 | 0 | 0 | 0 | 0 | 0 | 0 | 0 | 0 | 0 | 0 | 0 | 0 | 0 | 0 | 0 | 0 | 0 | 0 | 0 | 0 | 0 | 0 | 0 | 0 | 0 | 0 | 0 | 0 | 0 | 0 | 0 | 0 | 0 | 0 | 0 | 0 | 0 | 0 | 0 | 0 | 0 | 0 | 0 | 0 | 0 | 0 | 0 | 0 | 0 | 0 | 0 | 0 | 0 | 0 | 0 | 0 | 0 | 0 | 0 | 0 | 0 | 0 | 0
In Vivo Biomolecule Corona around Blood-Circulating, Clinically Used and Antibody-Targeted Lipid Bilayer Nanoscale Vesicles | HSPC-Chol | none | 127.27 | -36.54 | RP | 82 | 90 | 9000 | 20 | 25 | liposome | sphere | plasma | 7.4 | 119.2 | 0.17 | water | 0.166666667 | 37 | 1 | Neutral |  | 3.18 | 0 | 1.2 | 5.55 | 1.87 | 0 | 1.84 | 0 | 0 | 0 | 0 | 0 | 0 | 0 | 5.33 | 0 | 0 | 2.09 | 1.88 | 1.04 | 0 | 0 | 0 | 0 | 0 | 0 | 0 | 0 | 0 | 0 | 1.79 | 0 | 0 | 0 | 0 | 0 | 5.03 | 0 | 0 | 0 | 0 | 0 | 0 | 0 | 0 | 1.2 | 0 | 0 | 3.35 | 0 | 0 | 1.44 | 0 | 1.35 | 0 | 0 | 0 | 2 | 0 | 0 | 0 | 0 | 0 | 0 | 0 | 1.04 | 0 | 0 | 0 | 0 | 0 | 0 | 0 | 1.06 | 0 | 0 | 0 | 0 | 0 | 0 | 0 | 0 | 0 | 0 | 0 | 0 | 0 | 0 | 0 | 0 | 0 | 0 | 0 | 0 | 0 | 0 | 0 | 0 | 0 | 0 | 0 | 0 | 0 | 0 | 0 | 0 | 0 | 0 | 0 | 0 | 0 | 0 | 0 | 0 | 0 | 0 | 0 | 0 | 0 | 0 | 0 | 0 | 0 | 0 | 0 | 0 | 0 | 0 | 0 | 0 | 0 | 0 | 0 | 0 | 0 | 0 | 0 | 0 | 0 | 0 | 0 | 0 | 0 | 0 | 0 | 0 | 0 | 0 | 0 | 0 | 0 | 0 | 0 | 0 | 0 | 0 | 0 | 0 | 0 | 0 | 0 | 0 | 0 | 0 | 0 | 0 | 0 | 0 | 0 | 0 | 0 | 0 | 0 | 0 | 0 | 0 | 0 | 0
In Vivo Biomolecule Corona around Blood-Circulating, Clinically Used and Antibody-Targeted Lipid Bilayer Nanoscale Vesicles | HSPC-Chol | none | 127.27 | -36.54 | RP | 100 | 5 | 9000 | 20 | 25 | liposome | sphere | plasma | 7.4 | 119.2 | 0.17 | water | 0.166666667 | 37 | 5 | Neutral |  | 1.99 | 0.96 | 2.83 | 3.54 | 1.87 | 0 | 0 | 0 | 0.9 | 0 | 0 | 0 | 0 | 0 | 2.96 | 0 | 0 | 5.92 | 1.21 | 0 | 0 | 0 | 0 | 0 | 0 | 0 | 0 | 0 | 0 | 0 | 8.35 | 0 | 0 | 0 | 0 | 0 | 1.35 | 0 | 0 | 0 | 0 | 0 | 0 | 0 | 0 | 2 | 0 | 0 | 1.17 | 0 | 0 | 0 | 0 | 1.12 | 0 | 0 | 0 | 0 | 0 | 0 | 0 | 0 | 0 | 0 | 0 | 0 | 0 | 0 | 0 | 0 | 0 | 0 | 0 | 0 | 0 | 0 | 0 | 0 | 0 | 0 | 0.99 | 0 | 0 | 0 | 0 | 0 | 0 | 0 | 0 | 0 | 0 | 0 | 0 | 0 | 0 | 0 | 0 | 0 | 0 | 0 | 0 | 0 | 0 | 0 | 0 | 0 | 0 | 0 | 0 | 0 | 0 | 0 | 0 | 0 | 0 | 0 | 0 | 0 | 0 | 0 | 0 | 0 | 0 | 0 | 0 | 0 | 0 | 0 | 0 | 0 | 0 | 0 | 0 | 0 | 0 | 0 | 0 | 0 | 0 | 0 | 0 | 0 | 0 | 0 | 0 | 0 | 0 | 0 | 0 | 0 | 0 | 0 | 0 | 0 | 0 | 0 | 0 | 0 | 0 | 0 | 0 | 0 | 0 | 0 | 0 | 0 | 0 | 0 | 0 | 0 | 0 | 0 | 0 | 0 | 0 | 0 | 0 | 1.07
In Vivo Biomolecule Corona around Blood-Circulating, Clinically Used and Antibody-Targeted Lipid Bilayer Nanoscale Vesicles | HSPC-Chol-DSPE-PEG20000 | PEG | 121.82 | -37.51 | RP | 82 | 90 | 9000 | 20 | 25 | liposome | sphere | plasma | 7.4 | 113.97 | 0.18 | water | 0.166666667 | 37 | 1 | Neutral |  | 2.04 | 1.21 | 0 | 5.74 | 1.75 | 0 | 2.67 | 0 | 0 | 0 | 0 | 0 | 0 | 0 | 3.75 | 0 | 0 | 2.13 | 2.37 | 0 | 0 | 0 | 0 | 0 | 0 | 0 | 0 | 0 | 0 | 0 | 4.56 | 0 | 0 | 0 | 0 | 0 | 4.86 | 0 | 0 | 0 | 0 | 0 | 0 | 0 | 0 | 1.13 | 0 | 0 | 3.38 | 0 | 0 | 1.34 | 0 | 1.28 | 0 | 0 | 0 | 0 | 0 | 0 | 0 | 0 | 0 | 0 | 0 | 1.22 | 0 | 0 | 0 | 1.17 | 0 | 0 | 0 | 0 | 0 | 0 | 0 | 0 | 0 | 0 | 0 | 0 | 0 | 0 | 0 | 0 | 0 | 0 | 0 | 0 | 0 | 0 | 0 | 0 | 0 | 0 | 0 | 0 | 0 | 0 | 0 | 0 | 0 | 0 | 0 | 0 | 0 | 0 | 0 | 0 | 0 | 0 | 0 | 0 | 0 | 0 | 0 | 0 | 0 | 0 | 0 | 0 | 0 | 0 | 0 | 0 | 0 | 0 | 0 | 0 | 0 | 0 | 0 | 0 | 0 | 0 | 0 | 0 | 0 | 0 | 0 | 0 | 0 | 0 | 0 | 0 | 0 | 0 | 0 | 0 | 0 | 0 | 0 | 0 | 0 | 0 | 0 | 0 | 0 | 0 | 0 | 0 | 0 | 0 | 0 | 0 | 0 | 0 | 0 | 0 | 0 | 0 | 0 | 0 | 0 | 0 | 0 | 0
In Vivo Biomolecule Corona around Blood-Circulating, Clinically Used and Antibody-Targeted Lipid Bilayer Nanoscale Vesicles | HSPC-Chol-DSPE-PEG20000 | PEG | 121.82 | -37.51 | RP | 100 | 5 | 9000 | 20 | 25 | liposome | sphere | plasma | 7.4 | 113.97 | 0.18 | water | 0.166666667 | 37 | 6 | Neutral |  | 1.86 | 0.92 | 1.04 | 3.46 | 0.84 | 0.76 | 1.11 | 0 | 0 | 0 | 0 | 0 | 0 | 0 | 2.15 | 0 | 0 | 4.53 | 0.97 | 0 | 0 | 0 | 0 | 0 | 0 | 0 | 0 | 0 | 0 | 0 | 6.58 | 0 | 0 | 0 | 0 | 0 | 0.77 | 0 | 0 | 0 | 0 | 0 | 0 | 0 | 0 | 2.24 | 0 | 0 | 0 | 0 | 0 | 0 | 0 | 1.08 | 0 | 0 | 0 | 0 | 0 | 0 | 0 | 0 | 0 | 0 | 0 | 0.76 | 0 | 0 | 0 | 0 | 0 | 0 | 0 | 0 | 0 | 0 | 0 | 0 | 0 | 0 | 1.53 | 0 | 0 | 0 | 0 | 0 | 0 | 0 | 0 | 0 | 0 | 0 | 0 | 0 | 0 | 0 | 0 | 0 | 0 | 0 | 0 | 0 | 0 | 0 | 0 | 0 | 0 | 0 | 0 | 0 | 0 | 0 | 0 | 0 | 0 | 0 | 0 | 0 | 0.82 | 0 | 0 | 0 | 0 | 0 | 0 | 0 | 0 | 0 | 0 | 0 | 0 | 0 | 0 | 0 | 0 | 0 | 0 | 0 | 0 | 0 | 0 | 0 | 0 | 0 | 0 | 0 | 0 | 0 | 0 | 0 | 0 | 0 | 0 | 0 | 0 | 0 | 0 | 0 | 0 | 0 | 0 | 0 | 0 | 0 | 0 | 0 | 0 | 0 | 0 | 0 | 0 | 0 | 0 | 0 | 0 | 0 | 0 | 0
In vivo protein corona patterns of lipid nanoparticles | HSPC-DSPG-Chol | none | 185 | -20.5 | RP | 95.23 | 500 | 1800 | 10 | 4 | liposome | sphere | plasma | 7.4 | 266 | 0.373 | water | 0.166666667 | 37 | 1 | Neutral |  | 0.67 | 0 | 1 | 0.77 | 4.8 | 0.78 | 1.23 | 0 | 0 | 0 | 3.1 | 0 | 0 | 0 | 0 | 0 | 0 | 0 | 0 | 1.14 | 0 | 0 | 0 | 0 | 0 | 0 | 0 | 0 | 0 | 0.83 | 0 | 0 | 0 | 0 | 0 | 0.82 | 16.69 | 0 | 0 | 1.05 | 0 | 0 | 0 | 0 | 0 | 0 | 0 | 0 | 14.48 | 0 | 0 | 0 | 0 | 0 | 0 | 0 | 1.42 | 0 | 0 | 0 | 0 | 0 | 0 | 0 | 0 | 0 | 0 | 0 | 0 | 0 | 0 | 0 | 0 | 0 | 0 | 0 | 0 | 0 | 0 | 0 | 0 | 0 | 0 | 0 | 0 | 0 | 0 | 0 | 0 | 0 | 0 | 0 | 0 | 0 | 0 | 0 | 0 | 0 | 0 | 0 | 2.98 | 0 | 0 | 0 | 0 | 0 | 0 | 0 | 0 | 0 | 0 | 0 | 0 | 0 | 0 | 0 | 0 | 0 | 0 | 0 | 0 | 0 | 0 | 0 | 0 | 0 | 0 | 0 | 0 | 0 | 0 | 0 | 0 | 0 | 0 | 0 | 0 | 0 | 0 | 0 | 0 | 0 | 0 | 0 | 0 | 0 | 0 | 0 | 0 | 0 | 0 | 0 | 0 | 0 | 0 | 0 | 0 | 0 | 0 | 0 | 0 | 0 | 0 | 0 | 0 | 0 | 0 | 0 | 0 | 0 | 0 | 0 | 0 | 0 | 0 | 0 | 0 | 0
In vivo protein corona patterns of lipid nanoparticles | HSPC-DSPG-Chol | none | 185 | -20.5 | RP | 100 | 500 | 1800 | 10 | 4 | liposome | sphere | plasma | 7.4 | 266 | 0.373 | water | 0.166666667 | 37 | 1 | Neutral |  | 0.97 | 0.66 | 1.12 | 0.96 | 4.07 | 0.74 | 1.41 | 0 | 0 | 0 | 2.79 | 0 | 0 | 0 | 0 | 0 | 0 | 2.14 | 0 | 1.12 | 0 | 0 | 0 | 0 | 0 | 0 | 0 | 0 | 0 | 0 | 0 | 0 | 0 | 0 | 0 | 0 | 2.28 | 0 | 0 | 0 | 0 | 0 | 0 | 0 | 0 | 0 | 0 | 0 | 1.81 | 0 | 0 | 0 | 0 | 0 | 0 | 0 | 0 | 0 | 0 | 0 | 0.78 | 0 | 0 | 0 | 0 | 0 | 0 | 0 | 0 | 0 | 0 | 0 | 0 | 0 | 0 | 0 | 0 | 0 | 0 | 0 | 0 | 0 | 0 | 0 | 0 | 0 | 0 | 0 | 0 | 0 | 0 | 0 | 0 | 0 | 0 | 0 | 0 | 0 | 0 | 0 | 0 | 0 | 0 | 0 | 0 | 0 | 0 | 0 | 0 | 0 | 0 | 0 | 0 | 0 | 0 | 0 | 0 | 0 | 0 | 0 | 0 | 0 | 0 | 0 | 0 | 0 | 0 | 0 | 0 | 0 | 0 | 0 | 0 | 0 | 0 | 0 | 0 | 0 | 0.7 | 0 | 0 | 0 | 0 | 0 | 0 | 0 | 0 | 0 | 0 | 0 | 0 | 0 | 0 | 0 | 0 | 0 | 0 | 0 | 0 | 0 | 0 | 0 | 0 | 0 | 0 | 0 | 0 | 0 | 0 | 0 | 0 | 0.64 | 0 | 0 | 0 | 0 | 0 | 0
In vivo protein corona patterns of lipid nanoparticles | HSPC-DSPG-Chol | none | 185 | -26.1 | RP | 95.23 | 500 | 1800 | 10 | 4 | liposome | sphere | plasma | 7.4 | 334 | 0.312 | water | 0.166666667 | 37 | 1 | Neutral |  | 0.67 | 0 | 1 | 0.77 | 4.8 | 0.78 | 1.23 | 0 | 0 | 0 | 3.1 | 0 | 0 | 0 | 0 | 0 | 0 | 0 | 0 | 1.14 | 0 | 0 | 0 | 0 | 0 | 0 | 0 | 0 | 0 | 0.83 | 0 | 0 | 0 | 0 | 0 | 0.82 | 16.69 | 0 | 0 | 1.05 | 0 | 0 | 0 | 0 | 0 | 0 | 0 | 0 | 14.48 | 0 | 0 | 0 | 0 | 0 | 0 | 0 | 1.42 | 0 | 0 | 0 | 0 | 0 | 0 | 0 | 0 | 0 | 0 | 0 | 0 | 0 | 0 | 0 | 0 | 0 | 0 | 0 | 0 | 0 | 0 | 0 | 0 | 0 | 0 | 0 | 0 | 0 | 0 | 0 | 0 | 0 | 0 | 0 | 0 | 0 | 0 | 0 | 0 | 0 | 0 | 0 | 2.98 | 0 | 0 | 0 | 0 | 0 | 0 | 0 | 0 | 0 | 0 | 0 | 0 | 0 | 0 | 0 | 0 | 0 | 0 | 0 | 0 | 0 | 0 | 0 | 0 | 0 | 0 | 0 | 0 | 0 | 0 | 0 | 0 | 0 | 0 | 0 | 0 | 0 | 0 | 0 | 0 | 0 | 0 | 0 | 0 | 0 | 0 | 0 | 0 | 0 | 0 | 0 | 0 | 0 | 0 | 0 | 0 | 0 | 0 | 0 | 0 | 0 | 0 | 0 | 0 | 0 | 0 | 0 | 0 | 0 | 0 | 0 | 0 | 0 | 0 | 0 | 0 | 0
In vivo protein corona patterns of lipid nanoparticles | HSPC-DSPG-Chol | none | 185 | -26.1 | RP | 100 | 500 | 1800 | 10 | 4 | liposome | sphere | plasma | 7.4 | 334 | 0.312 | water | 0.166666667 | 37 | 1 | Neutral |  | 0.97 | 0.66 | 1.12 | 0.96 | 4.07 | 0.74 | 1.41 | 0 | 0 | 0 | 2.79 | 0 | 0 | 0 | 0 | 0 | 0 | 2.14 | 0 | 1.12 | 0 | 0 | 0 | 0 | 0 | 0 | 0 | 0 | 0 | 0 | 0 | 0 | 0 | 0 | 0 | 0 | 2.28 | 0 | 0 | 0 | 0 | 0 | 0 | 0 | 0 | 0 | 0 | 0 | 1.81 | 0 | 0 | 0 | 0 | 0 | 0 | 0 | 0 | 0 | 0 | 0 | 0.78 | 0 | 0 | 0 | 0 | 0 | 0 | 0 | 0 | 0 | 0 | 0 | 0 | 0 | 0 | 0 | 0 | 0 | 0 | 0 | 0 | 0 | 0 | 0 | 0 | 0 | 0 | 0 | 0 | 0 | 0 | 0 | 0 | 0 | 0 | 0 | 0 | 0 | 0 | 0 | 0 | 0 | 0 | 0 | 0 | 0 | 0 | 0 | 0 | 0 | 0 | 0 | 0 | 0 | 0 | 0 | 0 | 0 | 0 | 0 | 0 | 0 | 0 | 0 | 0 | 0 | 0 | 0 | 0 | 0 | 0 | 0 | 0 | 0 | 0 | 0 | 0 | 0 | 0.7 | 0 | 0 | 0 | 0 | 0 | 0 | 0 | 0 | 0 | 0 | 0 | 0 | 0 | 0 | 0 | 0 | 0 | 0 | 0 | 0 | 0 | 0 | 0 | 0 | 0 | 0 | 0 | 0 | 0 | 0 | 0 | 0 | 0.64 | 0 | 0 | 0 | 0 | 0 | 0
Influence of dynamic flow environment on nanoparticle-protein corona: From protein patterns to uptake in cancer cells | DOTAP:DOPC:DC-Chol:DOPE | none | 139 | -24 | FBS | 50 | 500 | 14000 | 10 | 25 | liposome | sphere | plasma | 7.4 | 205 | 0.126944444 | buffer | 0.083333333 | 25 | 1 | Neutral |  | 0 | 0 | 1.55 | 1.77 | 6.16 | 0 | 0 | 1.61 | 17.9 | 0.97 | 3.94 | 0 | 0 | 0 | 1.96 | 0 | 0 | 7.08 | 0 | 0 | 0 | 0 | 0 | 1.77 | 0 | 0 | 5.78 | 0 | 0 | 0 | 5.63 | 0 | 1.1 | 0 | 0 | 0 | 0 | 0 | 0 | 0 | 0 | 0 | 0 | 0 | 0 | 1.81 | 2.01 | 0 | 0 | 0 | 0 | 0 | 0 | 0 | 0 | 0 | 0 | 0 | 0 | 0 | 0 | 0 | 0 | 0 | 0 | 0 | 0 | 0 | 0 | 0 | 0 | 0 | 0 | 0 | 1.7 | 0 | 0 | 0 | 0 | 0 | 0 | 0 | 0 | 0 | 0 | 0 | 0 | 0 | 0 | 0 | 0 | 0 | 0 | 0 | 0 | 0 | 0 | 0 | 0 | 0 | 0 | 0 | 0 | 0 | 0 | 0 | 0 | 3.49 | 0 | 0 | 0 | 0 | 0 | 0 | 0 | 0 | 0 | 0 | 0 | 0 | 0 | 0 | 0 | 0 | 0 | 0 | 0 | 0 | 0 | 0 | 0 | 0 | 0 | 0 | 0 | 0 | 0 | 0 | 0 | 0 | 0 | 0 | 0 | 0 | 0 | 0 | 0 | 0 | 0 | 0 | 0 | 0 | 0 | 0 | 0 | 0 | 0 | 0 | 0 | 0 | 0 | 0 | 0 | 0 | 0 | 0 | 0 | 0 | 0 | 0 | 0 | 0 | 0 | 0 | 0 | 0 | 0 | 0
Influence of dynamic flow environment on nanoparticle-protein corona: From protein patterns to uptake in cancer cells | DOTAP:DOPC:DC-Chol:DOPE | none | 139 | -24 | FBS | 50 | 500 | 14000 | 10 | 25 | liposome | sphere | plasma | 7.4 | 230 | 0.126944444 | buffer | 0.083333333 | 25 | 1 | Neutral |  | 0 | 0.71 | 3.69 | 1.21 | 16.53 | 0 | 0 | 0 | 10.99 | 0 | 5.94 | 0 | 0 | 0 | 1.73 | 0 | 0 | 2.13 | 0 | 3.49 | 0 | 0 | 0 | 0 | 0 | 0 | 19.73 | 0 | 0 | 0.7 | 6.47 | 0 | 0 | 0 | 0 | 0 | 0 | 0 | 0 | 0 | 1.57 | 0 | 0 | 0 | 0 | 5.07 | 0 | 0 | 0 | 0 | 0 | 0 | 0 | 0 | 0 | 0 | 0 | 0 | 0 | 0 | 0 | 0 | 0 | 0 | 0 | 0 | 0 | 0 | 0 | 0 | 0 | 0 | 0 | 0.68 | 0 | 0 | 1.51 | 0 | 0 | 0 | 0 | 0 | 0 | 0 | 0 | 0 | 0 | 0 | 0 | 0 | 0 | 0 | 0 | 0 | 0 | 0 | 0 | 0 | 0 | 0 | 0 | 0 | 0 | 0 | 0 | 0 | 0 | 0 | 0 | 0 | 0 | 0 | 0 | 0 | 0 | 0 | 0 | 0 | 0 | 0 | 0 | 0 | 0 | 0 | 0 | 0 | 0 | 0 | 0 | 0 | 0 | 0 | 0 | 0 | 0 | 0 | 0 | 0 | 0 | 0 | 0 | 0 | 0 | 0 | 0 | 0 | 0 | 0 | 0 | 0 | 0 | 0 | 0 | 0 | 0 | 0 | 0 | 0 | 0 | 0 | 0 | 0 | 0.98 | 0 | 0 | 0 | 0 | 0 | 0 | 0 | 0 | 0 | 0 | 0 | 0 | 0 | 0 | 0
Influence of dynamic flow environment on nanoparticle-protein corona: From protein patterns to uptake in cancer cells | DOTAP:DOPC:DC-Chol:DOPE-PEG | PEG | 131 | -25 | FBS | 50 | 500 | 14000 | 10 | 25 | liposome | sphere | plasma | 7.4 | 150 | 0.126944444 | buffer | 0.083333333 | 25 | 1 | Neutral |  | 0 | 0.68 | 2.73 | 1.31 | 28.3 | 0 | 0 | 0 | 6.06 | 0 | 7.42 | 0 | 0 | 0 | 1.44 | 0 | 0 | 0.91 | 0 | 3.29 | 0 | 0 | 0 | 0 | 0 | 0 | 19.53 | 0 | 0 | 0.64 | 5.29 | 0 | 0 | 0 | 0 | 0 | 0 | 0 | 0 | 0 | 1.36 | 0 | 0 | 0 | 0 | 3.43 | 0 | 0 | 0 | 0 | 0 | 0 | 0 | 0 | 0 | 0 | 0 | 0 | 0 | 0 | 0 | 0 | 0 | 0 | 0 | 0 | 0 | 0 | 0 | 0 | 0 | 0 | 0 | 0.65 | 0 | 0 | 1.53 | 0 | 0 | 0 | 0 | 0 | 0 | 0 | 0 | 0 | 0 | 0 | 0 | 0 | 0 | 0 | 0 | 0 | 0 | 0 | 0 | 0 | 0 | 0 | 0 | 0 | 0 | 0 | 0 | 0 | 0 | 0.65 | 0 | 0 | 0 | 0 | 0 | 0 | 0 | 0 | 0 | 0 | 0 | 0 | 0 | 0 | 0 | 0 | 0 | 0 | 0 | 0 | 0 | 0 | 0 | 0 | 0 | 0 | 0 | 0 | 0 | 0 | 0 | 0 | 0 | 0 | 0 | 0 | 0 | 0 | 0 | 0 | 0 | 0 | 0 | 0 | 0 | 0 | 0 | 0 | 0 | 0 | 0 | 0 | 0 | 0 | 1.61 | 0 | 0 | 0 | 0 | 0 | 0 | 0 | 0 | 0 | 0 | 0 | 0 | 0 | 0 | 0
Influence of dynamic flow environment on nanoparticle-protein corona: From protein patterns to uptake in cancer cells | DOTAP:DOPC:DC-Chol:DOPE-PEG | PEG | 131 | -25 | FBS | 50 | 500 | 14000 | 10 | 25 | liposome | sphere | plasma | 7.4 | 163 | 0.126944444 | buffer | 0.083333333 | 25 | 1 | Neutral |  | 0 | 0 | 2.1 | 1.13 | 8.46 | 0 | 0 | 1.74 | 17.5 | 1.25 | 5.36 | 0 | 0 | 0 | 1.13 | 0 | 0 | 2.11 | 0 | 0.8 | 0 | 0 | 0 | 1.2 | 0 | 0 | 5.62 | 0 | 0 | 0 | 9.45 | 0 | 0 | 0 | 0 | 0 | 0 | 0 | 0 | 0 | 0 | 0 | 0 | 0 | 0 | 2.32 | 4.62 | 0 | 0 | 0 | 0 | 0 | 0 | 0 | 0 | 0 | 0 | 0 | 0 | 0 | 0 | 0 | 0 | 0 | 0 | 0 | 0 | 0 | 0 | 0 | 0 | 0 | 0 | 0 | 0.96 | 0 | 0 | 0 | 0 | 0 | 0 | 0 | 0 | 0 | 0 | 0 | 0 | 0 | 0 | 0 | 0 | 0 | 0 | 0 | 0 | 0 | 0 | 0 | 0 | 0 | 0 | 0 | 0 | 0 | 0 | 0 | 0 | 3.71 | 0 | 0 | 0 | 0 | 0 | 0 | 0 | 0 | 0 | 0 | 0 | 0 | 0 | 0 | 0 | 0 | 0 | 0 | 0 | 0 | 0 | 0 | 0 | 0 | 0 | 0 | 0 | 0 | 0 | 0 | 0 | 0 | 0 | 0 | 0 | 0 | 0 | 0 | 0 | 0 | 0 | 0 | 0 | 0 | 0 | 0 | 0 | 0 | 0 | 0 | 0 | 0 | 0 | 0 | 0 | 0 | 0 | 0 | 0 | 0 | 0 | 0 | 0 | 0 | 0 | 0 | 0 | 0 | 0 | 0
Influence of dynamic flow environment on nanoparticle-protein corona: From protein patterns to uptake in cancer cells | DOTAP:DOPC:DC-Chol:DOPE | none | 139 | -26 | FBS | 50 | 500 | 14000 | 10 | 25 | liposome | sphere | plasma | 7.4 | 205 | 0.126944444 | buffer | 1.5 | 25 | 1 | Neutral |  | 0 | 0 | 1.55 | 1.77 | 6.16 | 0 | 0 | 1.61 | 17.9 | 0.97 | 3.94 | 0 | 0 | 0 | 1.96 | 0 | 0 | 7.08 | 0 | 0 | 0 | 0 | 0 | 1.77 | 0 | 0 | 5.78 | 0 | 0 | 0 | 5.63 | 0 | 1.1 | 0 | 0 | 0 | 0 | 0 | 0 | 0 | 0 | 0 | 0 | 0 | 0 | 1.81 | 2.01 | 0 | 0 | 0 | 0 | 0 | 0 | 0 | 0 | 0 | 0 | 0 | 0 | 0 | 0 | 0 | 0 | 0 | 0 | 0 | 0 | 0 | 0 | 0 | 0 | 0 | 0 | 0 | 1.7 | 0 | 0 | 0 | 0 | 0 | 0 | 0 | 0 | 0 | 0 | 0 | 0 | 0 | 0 | 0 | 0 | 0 | 0 | 0 | 0 | 0 | 0 | 0 | 0 | 0 | 0 | 0 | 0 | 0 | 0 | 0 | 0 | 3.49 | 0 | 0 | 0 | 0 | 0 | 0 | 0 | 0 | 0 | 0 | 0 | 0 | 0 | 0 | 0 | 0 | 0 | 0 | 0 | 0 | 0 | 0 | 0 | 0 | 0 | 0 | 0 | 0 | 0 | 0 | 0 | 0 | 0 | 0 | 0 | 0 | 0 | 0 | 0 | 0 | 0 | 0 | 0 | 0 | 0 | 0 | 0 | 0 | 0 | 0 | 0 | 0 | 0 | 0 | 0 | 0 | 0 | 0 | 0 | 0 | 0 | 0 | 0 | 0 | 0 | 0 | 0 | 0 | 0 | 0
Influence of dynamic flow environment on nanoparticle-protein corona: From protein patterns to uptake in cancer cells | DOTAP:DOPC:DC-Chol:DOPE | none | 139 | -26 | FBS | 50 | 500 | 14000 | 10 | 25 | liposome | sphere | plasma | 7.4 | 230 | 0.126944444 | buffer | 1.5 | 25 | 1 | Neutral |  | 0 | 0 | 2.87 | 2.11 | 6.67 | 0 | 0 | 1.63 | 16.64 | 0.87 | 5.53 | 0 | 0 | 0 | 1.83 | 0 | 0 | 7.37 | 0 | 0 | 0 | 0 | 0.91 | 0 | 0 | 0 | 5.62 | 0 | 0 | 0 | 8.03 | 0 | 0.86 | 0 | 0 | 0 | 0 | 0 | 0 | 0 | 0 | 0 | 0 | 0 | 0 | 2.35 | 0.87 | 0 | 0 | 0 | 0 | 0 | 0 | 0 | 0 | 0 | 0 | 0 | 0 | 0 | 0 | 0 | 0 | 0 | 0 | 0 | 0 | 0 | 0 | 0 | 0 | 0 | 0 | 0 | 1.49 | 0 | 0 | 0 | 0 | 0 | 0 | 0 | 0 | 0 | 0 | 0 | 0 | 0 | 0 | 0 | 0 | 0 | 0 | 0 | 0 | 0 | 0 | 0 | 0.89 | 0 | 0 | 0 | 0 | 0 | 0 | 0 | 0 | 1.3 | 0 | 0 | 0 | 0 | 0 | 0 | 0 | 0 | 0 | 0 | 0 | 0 | 0 | 0 | 0 | 0 | 0 | 0 | 0 | 0 | 0 | 0 | 0 | 0 | 0 | 0 | 0 | 0 | 0 | 0 | 0 | 0 | 0 | 0 | 0 | 0 | 0 | 0 | 0 | 0 | 0 | 0 | 0 | 0 | 0 | 0 | 0 | 0 | 0 | 0 | 0 | 0 | 0 | 0 | 0 | 0 | 0 | 0 | 0 | 0 | 0 | 0 | 0 | 0 | 0 | 0 | 0 | 0 | 0 | 0
Influence of dynamic flow environment on nanoparticle-protein corona: From protein patterns to uptake in cancer cells | DOTAP:DOPC:DC-Chol:DOPE-PEG | PEG | 131 | -28 | FBS | 50 | 500 | 14000 | 10 | 25 | liposome | sphere | plasma | 7.4 | 150 | 0.126944444 | buffer | 1.5 | 25 | 1 | Neutral |  | 0 | 0.71 | 3.69 | 1.21 | 16.53 | 0 | 0 | 0 | 10.99 | 0 | 5.94 | 0 | 0 | 0 | 1.73 | 0 | 0 | 2.13 | 0 | 3.49 | 0 | 0 | 0 | 0 | 0 | 0 | 19.73 | 0 | 0 | 0.7 | 6.47 | 0 | 0 | 0 | 0 | 0 | 0 | 0 | 0 | 0 | 1.57 | 0 | 0 | 0 | 0 | 5.07 | 0 | 0 | 0 | 0 | 0 | 0 | 0 | 0 | 0 | 0 | 0 | 0 | 0 | 0 | 0 | 0 | 0 | 0 | 0 | 0 | 0 | 0 | 0 | 0 | 0 | 0 | 0 | 0.68 | 0 | 0 | 1.51 | 0 | 0 | 0 | 0 | 0 | 0 | 0 | 0 | 0 | 0 | 0 | 0 | 0 | 0 | 0 | 0 | 0 | 0 | 0 | 0 | 0 | 0 | 0 | 0 | 0 | 0 | 0 | 0 | 0 | 0 | 0 | 0 | 0 | 0 | 0 | 0 | 0 | 0 | 0 | 0 | 0 | 0 | 0 | 0 | 0 | 0 | 0 | 0 | 0 | 0 | 0 | 0 | 0 | 0 | 0 | 0 | 0 | 0 | 0 | 0 | 0 | 0 | 0 | 0 | 0 | 0 | 0 | 0 | 0 | 0 | 0 | 0 | 0 | 0 | 0 | 0 | 0 | 0 | 0 | 0 | 0 | 0 | 0 | 0 | 0 | 0.98 | 0 | 0 | 0 | 0 | 0 | 0 | 0 | 0 | 0 | 0 | 0 | 0 | 0 | 0 | 0
Influence of dynamic flow environment on nanoparticle-protein corona: From protein patterns to uptake in cancer cells | DOTAP:DOPC:DC-Chol:DOPE-PEG | PEG | 131 | -28 | FBS | 50 | 500 | 14000 | 10 | 25 | liposome | sphere | plasma | 7.4 | 163 | 0.126944444 | buffer | 1.5 | 25 | 1 | Neutral |  | 0 | 0 | 1.55 | 1.77 | 6.16 | 0 | 0 | 1.61 | 17.9 | 0.97 | 3.94 | 0 | 0 | 0 | 1.96 | 0 | 0 | 3.44 | 0 | 0 | 0 | 0 | 0 | 1.77 | 0 | 0 | 5.78 | 0 | 0 | 0 | 5.63 | 0 | 1.1 | 0 | 0 | 0 | 0 | 0 | 0 | 0 | 0 | 0 | 0 | 0 | 0 | 1.81 | 2.01 | 0 | 0 | 0 | 0 | 0 | 0 | 0 | 0 | 0 | 0 | 0 | 0 | 0 | 3.64 | 0 | 0 | 0 | 0 | 0 | 0 | 0 | 0 | 0 | 0 | 0 | 0 | 0 | 1.7 | 0 | 0 | 0 | 0 | 0 | 0 | 0 | 0 | 0 | 0 | 0 | 0 | 0 | 0 | 0 | 0 | 0 | 0 | 0 | 0 | 0 | 0 | 0 | 0 | 0 | 0 | 0 | 0 | 0 | 0 | 0 | 0 | 3.49 | 0 | 0 | 0 | 0 | 0 | 0 | 0 | 0 | 0 | 0 | 0 | 0 | 0 | 0 | 0 | 0 | 0 | 0 | 0 | 0 | 0 | 0 | 0 | 0 | 0 | 0 | 0 | 0 | 0 | 0 | 0 | 0 | 0 | 0 | 0 | 0 | 0 | 0 | 0 | 0 | 0 | 0 | 0 | 0 | 0 | 0 | 0 | 0 | 0 | 0 | 0 | 0 | 0 | 0 | 0 | 0 | 0 | 0 | 0 | 0 | 0 | 0 | 0 | 0 | 0 | 0 | 0 | 0 | 0 | 0
Interaction of gold and silver nanoparticles with human plasma: Analysis of protein corona reveals specific binding patterns | Ag | PVP | 19.09 | -21.2 | HP | 66 | 0.01141 | 19000 | 20 | 4 | metal | sphere | plasma | 7.4 | 75.36 | 0.126944444 | buffer | 1 | 37 | 1 | Neutral |  | 0.382 | 0.35 | 0.209 | 3.07 | 1.03 | 15.8 | 0.286 | 0.18 | 0.064 | 0.003 | 0.119 | 41.457 | 0.455 | 0.045 | 0.125 | 0.079 | 2.12 | 0.027 | 0.547 | 0.02 | 0.105 | 0.017 | 0.006 | 0.354 | 0.455 | 0.023 | 0.013 | 0.247 | 0.121 | 0.148 | 0.035 | 0 | 0 | 0.018 | 0.341 | 0.002 | 0.144 | 0.019 | 0.015 | 0.309 | 0 | 0.004 | 0.04 | 0.053 | 0.012 | 0.021 | 0.029 | 0.01 | 0.155 | 0.003 | 0.072 | 0.081 | 2.4 | 0 | 3.22 | 0.006 | 0.002 | 0.011 | 0.076 | 0.023 | 0.005 | 0.001 | 0.005 | 7.87 | 0.003 | 0 | 5.28 | 0.112 | 0.012 | 0.186 | 0.071 | 0 | 0.007 | 0.004 | 0 | 0 | 0 | 0.175 | 0 | 0.006 | 0.05 | 0.133 | 0.01 | 0 | 0.005 | 2.14 | 0.3 | 0 | 0 | 0 | 0 | 0.002 | 0.009 | 0 | 0 | 0 | 0 | 0.014 | 0 | 0.007 | 0 | 0.006 | 0 | 0.007 | 0 | 0.027 | 3.07 | 0.001 | 0 | 0.045 | 0 | 0.02 | 0 | 0 | 0 | 0 | 0 | 0 | 0 | 0.001 | 0.013 | 0 | 0.002 | 0.586 | 0 | 0 | 0 | 0 | 0 | 0.008 | 0 | 0.002 | 0.008 | 0 | 0 | 0.02 | 0 | 0.003 | 0.039 | 0.009 | 0 | 0 | 0 | 0.005 | 0 | 0.322 | 0 | 0.023 | 0 | 0.009 | 0 | 0 | 0.007 | 0.042 | 0 | 0.073 | 0 | 0.38 | 0.025 | 0.009 | 0.011 | 0.005 | 0 | 0.015 | 0 | 0.003 | 0 | 0 | 0 | 0 | 0.164 | 0 | 0 | 0 | 0 | 0 | 0 | 0
Interaction of gold and silver nanoparticles with human plasma: Analysis of protein corona reveals specific binding patterns | Au | PVP | 19.09 | -23.97 | HP | 66 | 0.02101 | 19000 | 20 | 4 | metal | sphere | plasma | 7.4 | 47.02 | 0.126944444 | buffer | 1 | 37 | 1 | Neutral |  | 0.322 | 7.913 | 0.118 | 1.23 | 0.276 | 5.33 | 0.191 | 0.196 | 0.073 | 0.002 | 0.077 | 8.523 | 0.472 | 0.036 | 0.084 | 0.057 | 0.166 | 0.233 | 0.235 | 0.002 | 0.053 | 0.016 | 0.004 | 1.41 | 15.1 | 1.23 | 0.038 | 1.05 | 0.137 | 0.01 | 0.012 | 0 | 0.002 | 0.011 | 0.274 | 0.119 | 4.7 | 0.019 | 0.014 | 0.025 | 0 | 0.086 | 0.102 | 0.025 | 0.042 | 0.011 | 0.023 | 0.009 | 6.544 | 0 | 0.125 | 0.055 | 0.062 | 0 | 2.16 | 0.003 | 0.008 | 0.019 | 0.092 | 0.018 | 0.003 | 0.012 | 0.002 | 4 | 0.004 | 0 | 0.678 | 0.054 | 0.009 | 0.111 | 0.042 | 0 | 0.021 | 0 | 0 | 0 | 0 | 0.026 | 0.004 | 0.011 | 0.248 | 0.08 | 0.006 | 0 | 0.002 | 3.94 | 0.145 | 0 | 0.002 | 0 | 0 | 0.009 | 0.009 | 0 | 0 | 0 | 0 | 0.008 | 0 | 0.005 | 0 | 0.024 | 0 | 0.004 | 0.005 | 0.001 | 0.833 | 0 | 0 | 0.03 | 0 | 0.011 | 0 | 0.024 | 0 | 0 | 0 | 0.002 | 0 | 0.001 | 0.047 | 0 | 0.002 | 1.15 | 0 | 0 | 0 | 0 | 0 | 0 | 0 | 0.003 | 0.005 | 0 | 0 | 0 | 0 | 0 | 0.009 | 0.037 | 0 | 0 | 0 | 0.001 | 0 | 0.105 | 0 | 0 | 0 | 0.015 | 0 | 0 | 0.027 | 0.005 | 0 | 0.069 | 0 | 0.105 | 0.001 | 0.006 | 0.012 | 0.004 | 0 | 0.008 | 0 | 0 | 0 | 0 | 0 | 0 | 0.148 | 0.007 | 0 | 0 | 0.004 | 0 | 0 | 0
Interaction of gold and silver nanoparticles with human plasma: Analysis of protein corona reveals specific binding patterns | Au | CIT | 20.08 | -24.97 | HP | 66 | 0.02101 | 19000 | 20 | 4 | metal | sphere | plasma | 7.4 | 56.6 | 0.126944444 | buffer | 1 | 37 | 1 | Anionic |  | 0.171 | 6.333 | 0.882 | 1.57 | 0.346 | 2.99 | 0.333 | 0.17 | 0.108 | 0.025 | 0.106 | 7.656 | 1.112 | 0.079 | 0.096 | 0.075 | 0.205 | 0.276 | 0.091 | 0.059 | 0.043 | 0.088 | 0.027 | 1.39 | 21.5 | 0.659 | 0.094 | 0.842 | 0.216 | 0.162 | 0.011 | 0.022 | 0.012 | 0.014 | 0.194 | 0.418 | 8.4 | 0.045 | 0.209 | 0.138 | 0 | 0.306 | 0.299 | 0.047 | 0.129 | 0.018 | 0.017 | 0.011 | 11.138 | 0.076 | 0.213 | 0.044 | 0.143 | 0 | 1.63 | 0.003 | 0.014 | 0.103 | 0.062 | 0.014 | 0.005 | 0.013 | 0.014 | 3.71 | 0.014 | 0 | 0.666 | 0.048 | 0.025 | 0.122 | 0.039 | 0.001 | 0.029 | 0.001 | 0.001 | 0 | 0 | 0.02 | 0.005 | 0.016 | 0.223 | 0.11 | 0.021 | 0 | 0.01 | 3.02 | 0.07 | 0 | 0.002 | 0.004 | 0.035 | 0.034 | 0.011 | 0 | 0 | 0 | 0 | 0.009 | 0 | 0.009 | 0.001 | 0.016 | 0 | 0.006 | 0.049 | 0.002 | 0.977 | 0.002 | 0 | 0.083 | 0 | 0.027 | 0 | 0.034 | 0 | 0.003 | 0 | 0.003 | 0 | 0.002 | 0.06 | 0 | 0.005 | 0.951 | 0 | 0.004 | 0.001 | 0 | 0 | 0 | 0 | 0.004 | 0.013 | 0 | 0 | 0 | 0 | 0 | 0 | 0.038 | 0 | 0 | 0 | 0.005 | 0 | 0.132 | 0 | 0 | 0 | 0.004 | 0 | 0 | 0.014 | 0.008 | 0 | 0.068 | 0 | 0.038 | 0.124 | 0.011 | 0.008 | 0.018 | 0 | 0.011 | 0 | 0 | 0 | 0 | 0 | 0 | 0.102 | 0.008 | 0 | 0 | 0.022 | 0 | 0 | 0
Interaction of gold and silver nanoparticles with human plasma: Analysis of protein corona reveals specific binding patterns | Ag | BPEI | 18.11 | -25.7 | HP | 66 | 0.01141 | 19000 | 20 | 4 | metal | sphere | plasma | 7.4 | 301.67 | 0.126944444 | buffer | 1 | 37 | 1 | Cationic |  | 0.355 | 1.19 | 0.411 | 0.87 | 0.752 | 6.06 | 0.311 | 1.36 | 0.183 | 6.38 | 0.177 | 0.239 | 1.063 | 0.075 | 0.084 | 0.06 | 0.01 | 0.013 | 0.203 | 0.002 | 0.368 | 0.07 | 0.014 | 17.6 | 8.96 | 0.014 | 0.062 | 0 | 0.255 | 0.121 | 0.016 | 0 | 0.099 | 0.083 | 0.389 | 0 | 4.16 | 0.027 | 0.034 | 0.024 | 0 | 0.002 | 14.9 | 0.026 | 5.252 | 0.014 | 0.04 | 0.255 | 6.594 | 0.002 | 0.206 | 1.06 | 0.155 | 0.013 | 0.926 | 0.003 | 0.336 | 0.011 | 0.012 | 0.041 | 0.009 | 0.109 | 0.792 | 0.024 | 0.391 | 0 | 0.001 | 0.011 | 0.04 | 0.033 | 2.08 | 0.006 | 0.004 | 0.001 | 1.74 | 0 | 0 | 0.005 | 0 | 0.015 | 0.001 | 0.034 | 0 | 0 | 0.023 | 0.017 | 0.008 | 0 | 0.075 | 0 | 0.057 | 0 | 0.019 | 0.759 | 0 | 0.278 | 0.144 | 0.017 | 0 | 0 | 0.008 | 0.053 | 0 | 0.018 | 0.085 | 0.08 | 0 | 2.1 | 0 | 0.04 | 0 | 0.052 | 0 | 0 | 0 | 0.096 | 0.014 | 0 | 0 | 0.001 | 0 | 0.143 | 0.126 | 0.023 | 0 | 0 | 0.54 | 0 | 0 | 0.004 | 0.015 | 0 | 0.035 | 0 | 0.003 | 0 | 0 | 0 | 0.065 | 0 | 0 | 0.001 | 0 | 2.41 | 0 | 0 | 0.12 | 0.003 | 0 | 0.413 | 0 | 0 | 0.008 | 0.002 | 0 | 0.004 | 0 | 0.001 | 0.001 | 0.015 | 0.005 | 0.004 | 0 | 0.004 | 0 | 0.003 | 0 | 0 | 0.004 | 0 | 0.08 | 0.023 | 0 | 0.039 | 0 | 0 | 0 | 0.772
Interaction of gold and silver nanoparticles with human plasma: Analysis of protein corona reveals specific binding patterns | Ag | CIT | 20.08 | -26.13 | HP | 66 | 0.01141 | 19000 | 20 | 4 | metal | sphere | plasma | 7.4 | 58.1 | 0.126944444 | buffer | 1 | 37 | 1 | Anionic |  | 0.166 | 1.62 | 0.246 | 12.4 | 0.746 | 12.3 | 0.825 | 0.422 | 0.147 | 0.007 | 0.362 | 27.5 | 1.8 | 0.059 | 0.117 | 0.202 | 2.4 | 0 | 0.294 | 0.093 | 0.305 | 0.11 | 0.003 | 0.901 | 4.3 | 0.024 | 0 | 0.027 | 0.131 | 0.283 | 0.033 | 0 | 0 | 0.029 | 0.517 | 0.006 | 1.62 | 0.024 | 0.017 | 0.181 | 0 | 0.075 | 0.236 | 0.162 | 0.138 | 0.022 | 0.025 | 0.029 | 2.5 | 0.007 | 0.264 | 0.136 | 3.84 | 0 | 4.17 | 0.003 | 0.013 | 0 | 0.185 | 0.012 | 0 | 0.004 | 0.003 | 5.45 | 0.016 | 0 | 3.68 | 0.028 | 0.021 | 0.05 | 0.187 | 0 | 0 | 0 | 0 | 0 | 0 | 0.316 | 0 | 0 | 0.035 | 0.059 | 0.054 | 0 | 0.007 | 1.58 | 0.248 | 0 | 0.002 | 0 | 0.019 | 0 | 0 | 0 | 0 | 0 | 0 | 0.006 | 0 | 0.01 | 0 | 0 | 0 | 0 | 0.032 | 0.132 | 2.61 | 0.002 | 0 | 0.018 | 0 | 0.155 | 0 | 0 | 0 | 0.005 | 0 | 0 | 0 | 0 | 0.01 | 0 | 0.004 | 0.248 | 0 | 0.01 | 0 | 0 | 0 | 0.023 | 0 | 0 | 0.018 | 0 | 0 | 0.027 | 0 | 0.012 | 0.022 | 0 | 0 | 0.008 | 0 | 0.013 | 0 | 0.207 | 0 | 0.017 | 0 | 0.005 | 0 | 0 | 0.008 | 0.055 | 0 | 0.049 | 0 | 0.289 | 0.035 | 0 | 0.021 | 0.023 | 0 | 0.01 | 0 | 0.015 | 0 | 0 | 0 | 0 | 0.258 | 0 | 0 | 0 | 0 | 0 | 0.003 | 0.002
Interaction of gold and silver nanoparticles with human plasma: Analysis of protein corona reveals specific binding patterns | Au | BPEI | 18.11 | -26.9 | HP | 66 | 0.02101 | 19000 | 20 | 4 | metal | sphere | plasma | 7.4 | 295.2 | 0.126944444 | buffer | 1 | 37 | 1 | Cationic |  | 0.626 | 1.42 | 0.565 | 0.993 | 0.618 | 5.83 | 0.574 | 1.58 | 0.184 | 8.73 | 0.357 | 0.125 | 1.82 | 0.097 | 0.12 | 0.066 | 0.02 | 0.037 | 0.77 | 0.003 | 0.328 | 0.044 | 0.024 | 15.1 | 4.31 | 0.012 | 0.05 | 0.001 | 0.363 | 0.064 | 0.02 | 0.025 | 0.028 | 0.066 | 0.477 | 0.001 | 2.55 | 0.033 | 0.086 | 0.04 | 0 | 0.003 | 17.5 | 0.067 | 5.543 | 0.02 | 0.035 | 0.31 | 3.98 | 0.003 | 0.288 | 1.52 | 0.224 | 0.013 | 0.706 | 0.006 | 0.134 | 0.023 | 0.018 | 0.044 | 0.01 | 0.139 | 0.8 | 0.052 | 0.149 | 0 | 0.001 | 0.067 | 0.096 | 0.152 | 1.35 | 0.013 | 0.006 | 0 | 4.04 | 0 | 0 | 0.002 | 0.012 | 0.043 | 0.004 | 0.149 | 0 | 0 | 0.023 | 0.059 | 0.025 | 0 | 0.067 | 0 | 0.059 | 0 | 0.044 | 0.495 | 0 | 0.305 | 0.167 | 0.041 | 0 | 0.008 | 0.001 | 0.06 | 0 | 0.028 | 0.085 | 0.022 | 0 | 2.68 | 0 | 0.066 | 0 | 0.062 | 0 | 0 | 0 | 0.098 | 0.019 | 0 | 0 | 0 | 0.003 | 0.624 | 0.196 | 0.025 | 0 | 0 | 0.943 | 0 | 0 | 0 | 0.008 | 0.005 | 0.038 | 0 | 0.004 | 0 | 0 | 0 | 0.014 | 0 | 0 | 0 | 0 | 1.64 | 0 | 0 | 0.207 | 0 | 0 | 0.397 | 0 | 0 | 0.048 | 0 | 0 | 0.004 | 0 | 0 | 0.001 | 0.016 | 0.006 | 0.005 | 0 | 0.004 | 0 | 0 | 0.003 | 0 | 0 | 0 | 0.243 | 0.003 | 0 | 0.033 | 0 | 0 | 0.005 | 0.282
Lipid composition: a "key factor" for the rational manipulation of the liposome-protein corona by liposome design | DOTAP-Chol | none | 83.5 | 50.5 | HP | 50 | 500 | 14000 | 15 | 25 | liposome | sphere | buffer | 7.4 | 83.5 | 0.126944444 | buffer | 1 | 37 | 1 | Neutral |  | 0.726721288 | 3.145329957 | 3.012294983 | 2.344904295 | 4.153882021 | 2.665397605 | 2.448661122 | 0.881134902 | 2.0241223 | 0.825311448 | 0 | 0 | 1.618606504 | 1.33500451 | 0 | 0.924918002 | 0 | 2.127958201 | 1.216126533 | 0 | 0 | 0 | 1.64904184 | 0.985743618 | 1.394491758 | 0 | 0 | 0 | 0 | 0 | 0 | 0.306481705 | 0 | 0 | 0.498032771 | 0 | 2.650245815 | 0 | 0 | 0 | 0 | 0.280867318 | 0 | 0 | 0 | 0 | 0 | 0.596848796 | 1.901144326 | 0 | 0 | 0 | 0 | 0 | 0 | 0 | 0 | 1.466429824 | 0 | 0 | 1.19980622 | 0.046690572 | 0.239438832 | 0 | 0.084083455 | 0 | 0 | 0.296904152 | 0 | 0.396581651 | 0 | 0 | 0 | 0 | 0 | 0 | 0 | 0 | 0 | 0 | 0.332021847 | 0 | 0 | 0 | 0 | 0 | 0 | 0 | 0.421208567 | 0.022637853 | 0.168382508 | 0.256182324 | 0.348622939 | 0 | 0.076620426 | 0 | 0.354156637 | 0.554627404 | 0.913060079 | 0 | 0 | 0 | 0 | 0 | 0.132455524 | 0 | 0 | 0 | 0 | 1.126904659 | 0 | 0.167249811 | 0 | 0 | 0 | 0.305611018 | 0.042141234 | 0 | 0.023715846 | 0.031127048 | 0 | 0 | 0 | 0 | 0.327278678 | 0 | 0 | 0 | 0 | 0 | 0 | 1.156968436 | 0.083005462 | 0 | 0 | 0 | 0 | 0 | 0 | 0 | 0 | 0 | 0 | 0 | 0 | 0 | 0 | 0 | 0 | 0 | 0 | 0 | 0.963934395 | 0 | 0 | 0 | 0 | 0 | 0 | 0 | 0.376561363 | 0 | 0 | 0 | 0 | 0 | 0 | 0 | 0 | 0 | 0 | 0 | 0 | 0 | 0 | 0 | 0.507610324 | 0
Lipid composition: a "key factor" for the rational manipulation of the liposome-protein corona by liposome design | DOTAP-DOPE | none | 90.8 | 51.2 | HP | 50 | 500 | 14000 | 15 | 25 | liposome | sphere | buffer | 7.4 | 90.8 | 0.126944444 | buffer | 1 | 37 | 1 | Neutral |  | 0.431221406 | 1.158719895 | 1.689628529 | 1.2126407 | 8.559986641 | 8.933304392 | 1.378755864 | 3.749091478 | 0.836164236 | 1.130532347 | 0 | 0 | 1.555945372 | 1.08528574 | 0 | 0.21357664 | 0 | 16.79877353 | 0.415674225 | 0 | 0 | 0 | 1.43523502 | 0.488533509 | 0.593817998 | 0 | 0 | 0 | 0.996690986 | 0 | 0 | 0.12266966 | 0 | 0 | 0.204583939 | 0 | 1.320615556 | 0 | 0 | 0 | 0 | 0.106622757 | 0 | 0 | 0 | 0 | 0 | 0.189845902 | 0.962190144 | 0 | 0 | 0 | 0 | 0 | 0 | 0 | 0 | 0.908096232 | 0 | 0 | 3.243776118 | 0 | 0 | 0 | 0.028476885 | 0 | 0 | 0 | 0 | 0.030667415 | 0 | 0 | 0 | 0 | 0 | 0 | 0 | 0 | 0 | 0 | 0 | 0 | 0 | 0 | 0 | 0 | 0 | 0 | 0.146322719 | 0 | 0.045563016 | 0 | 0.12266966 | 0 | 0 | 0 | 0.48592519 | 0.067956204 | 0 | 0 | 0 | 0 | 0 | 0 | 0.050894859 | 0 | 0 | 0 | 0 | 0.297317989 | 0 | 0 | 0 | 0 | 0 | 0.163094889 | 0 | 0 | 0.474614755 | 0 | 0 | 0 | 0 | 0 | 0.472716296 | 0 | 0 | 0 | 0 | 0 | 0.172759771 | 0.193204714 | 0 | 0 | 0.099669099 | 0 | 0 | 0 | 0 | 0 | 0 | 0 | 0 | 0 | 0 | 0 | 0 | 0 | 0 | 0 | 0 | 0 | 0.344019147 | 0 | 0 | 0 | 0 | 0 | 0 | 0 | 0.009723814 | 0 | 0 | 0 | 0 | 0 | 0 | 0 | 0 | 0 | 0 | 0 | 0 | 0 | 0 | 0 | 0.034500842 | 0
Lipid composition: a "key factor" for the rational manipulation of the liposome-protein corona by liposome design | Chol-DC | none | 85.6 | 55.6 | HP | 50 | 500 | 14000 | 15 | 25 | liposome | sphere | buffer | 7.4 | 85.6 | 0.126944444 | buffer | 1 | 37 | 1 | Neutral |  | 0.546720746 | 1.562034114 | 1.874106871 | 0.623111613 | 3.047536185 | 1.92462292 | 2.407272923 | 0.481040786 | 0 | 2.699680695 | 0.590587343 | 0 | 2.653827878 | 1.178980966 | 0.347590762 | 0.219017648 | 0.234003066 | 1.173683091 | 0.531995744 | 0.364680103 | 0 | 0.106962107 | 0.398074182 | 3.584674451 | 1.049828638 | 0.033669506 | 0.066207764 | 0.079907308 | 1.041643743 | 0.073078381 | 0.43371258 | 0.186209337 | 0 | 0 | 0.441675479 | 0 | 2.605157289 | 1.609878118 | 0.087414939 | 0.056749512 | 0.060898651 | 0.02064181 | 2.935314975 | 0.046947324 | 1.632988281 | 0.336211302 | 1.200015724 | 0 | 1.399673513 | 0.096208157 | 0 | 0.098830485 | 0.126170932 | 0 | 0.039704954 | 0.251037772 | 0.136223104 | 0.125518886 | 0 | 0.202761278 | 0.557499468 | 0.076656177 | 0 | 0 | 0.050300704 | 0.238229723 | 0 | 0.11793258 | 0.32276285 | 0.077702168 | 0.379246349 | 0.333521612 | 0 | 0.080690712 | 0.479021055 | 0 | 0.338603971 | 0.04128362 | 0 | 0.182695953 | 0.043035047 | 0 | 0.32276285 | 0.071725078 | 0 | 0.004275005 | 0 | 0 | 0.125328128 | 0.193168675 | 0.058404706 | 0 | 0.099311646 | 0.536903587 | 0 | 0.399052251 | 3.048370979 | 0.062351914 | 0.023054489 | 0 | 0 | 0.173795381 | 0 | 0 | 0 | 0.81640015 | 0 | 1.505688695 | 0 | 0.380203696 | 0.301162566 | 0.033721492 | 0 | 0 | 2.117227949 | 0.017379538 | 0 | 0 | 0.076848298 | 0 | 0 | 0.51642056 | 0.054030785 | 0 | 0.273646764 | 0.017116212 | 0.184713679 | 0 | 0.316038624 | 0.19365771 | 0.918080996 | 0.562389814 | 0.06724226 | 0.047129089 | 0.053793808 | 0 | 0 | 0 | 0.080690712 | 0 | 0.0138511 | 0.027604717 | 0.021049751 | 0.056880338 | 0.018620934 | 0 | 0.06546605 | 0 | 0 | 0.177071286 | 0 | 0.016372029 | 0.288624472 | 0.02928774 | 0.009274795 | 0 | 0.005205852 | 0 | 0 | 0 | 0.059041985 | 0.005205852 | 0 | 0 | 0 | 0 | 0 | 0.225933995 | 0 | 0 | 0.002338861 | 0.083473151 | 0 | 0 | 0 | 0 | 0 | 0
Lipid composition: a "key factor" for the rational manipulation of the liposome-protein corona by liposome design | DOTAP | none | 78.8 | 55.7 | HP | 50 | 500 | 14000 | 15 | 25 | liposome | sphere | buffer | 7.4 | 78.8 | 0.126944444 | buffer | 1 | 37 | 1 | Neutral |  | 0 | 2.609528957 | 1.766706183 | 0.935250086 | 4.476103742 | 13.33372417 | 3.157987303 | 2.312431531 | 4.268340981 | 5.111775052 | 0 | 0 | 0 | 0 | 0 | 0 | 0 | 2.053795938 | 0.655607203 | 0 | 0 | 0 | 0.178142873 | 0 | 2.479339667 | 0 | 0 | 0 | 0 | 0 | 0 | 0 | 0 | 0 | 0 | 0 | 5.163829788 | 0 | 0 | 0 | 0 | 0.262694829 | 0 | 0 | 0 | 0 | 0 | 0.439573324 | 3.158921619 | 0 | 0 | 0 | 0 | 0.29150652 | 0 | 0 | 0 | 0 | 0 | 0 | 2.318801866 | 2.844010489 | 0 | 0 | 0.919949148 | 0 | 0 | 0 | 0 | 0 | 0 | 0 | 0 | 0 | 0 | 0 | 0 | 0 | 0 | 0 | 0 | 0 | 0 | 0 | 0 | 0 | 0 | 0 | 0.144202694 | 0 | 0.070794441 | 0.015728769 | 0.235447574 | 0 | 0 | 0 | 3.087427776 | 0.096064649 | 0.117990734 | 0 | 0 | 0 | 0 | 0 | 0.083730596 | 0 | 0 | 0 | 0 | 0 | 0 | 0.078315185 | 0 | 0 | 0 | 0.06278602 | 0 | 0 | 0.2429221 | 0 | 0 | 0 | 0 | 0 | 0 | 0 | 0 | 0 | 0 | 0 | 1.104485816 | 0 | 0 | 0 | 0 | 0 | 0 | 0 | 0 | 0 | 0 | 0 | 0 | 0 | 0 | 0 | 0 | 0 | 0 | 0 | 0 | 0 | 0.159858414 | 0 | 0 | 0 | 0 | 0 | 0 | 0 | 0 | 0 | 0 | 0 | 0 | 0 | 0 | 0 | 0 | 0 | 0 | 0 | 0 | 0 | 0 | 0 | 0 | 0
Lipid composition: a "key factor" for the rational manipulation of the liposome-protein corona by liposome design | DC-Chol-DOPE | none | 119.2 | 56.3 | HP | 50 | 500 | 14000 | 15 | 25 | liposome | sphere | buffer | 7.4 | 119.2 | 0.126944444 | buffer | 1 | 37 | 1 | Neutral |  | 0.723101996 | 2.295573697 | 4.581325221 | 2.687683595 | 5.549827975 | 1.791789064 | 2.384846007 | 1.179319454 | 2.973314502 | 0.681384573 | 1.333774059 | 0.075709397 | 1.854880228 | 0.757093971 | 0.593598831 | 0.58404392 | 0.136276915 | 3.097202607 | 1.611025542 | 0.973406534 | 0 | 0 | 1.241634112 | 0.564878403 | 1.118905194 | 0 | 0 | 0.145538453 | 0 | 0.102850502 | 2.810711365 | 0.419313584 | 1.016991901 | 0 | 0.466210498 | 0 | 1.581785617 | 0 | 0.33426413 | 0 | 0.231413629 | 0.063384611 | 0.719953512 | 0 | 0.688130955 | 1.726174253 | 0.279542389 | 0.605675176 | 1.939325324 | 0.104828396 | 0 | 0.380307669 | 0 | 0 | 0 | 0.313280264 | 0 | 2.725538294 | 0 | 0.419313584 | 2.849426398 | 0 | 0 | 0 | 0 | 2.498410103 | 0 | 0 | 0 | 0.104828396 | 0.340692287 | 0.333121347 | 0 | 0.126182328 | 0.108156282 | 0 | 0.170346143 | 0 | 0 | 0.385689381 | 0.363405106 | 0 | 0 | 0 | 0 | 0 | 0 | 0 | 0.413180007 | 0 | 0.181702553 | 0.049020473 | 0 | 0.052414198 | 0.209656792 | 0 | 0.381575361 | 0.371664313 | 2.725538294 | 0 | 0.197026865 | 0 | 0 | 0 | 0.144975441 | 0.053441927 | 0 | 0.109021532 | 0 | 2.078800394 | 0 | 0.10169919 | 0 | 0 | 0 | 0.704256223 | 0 | 0 | 0 | 0 | 0.29202196 | 0 | 1.038586178 | 0 | 0 | 0 | 0 | 0 | 0 | 0.545107659 | 0 | 1.593391618 | 0 | 0.542695678 | 0 | 0 | 0.202965618 | 0.860696303 | 0.389362613 | 0 | 0 | 0.268967595 | 0 | 0.145213106 | 0 | 0 | 0 | 0 | 0 | 0 | 0 | 0 | 1.69247136 | 0.620817056 | 0.301076905 | 0 | 0.373662508 | 0 | 0 | 0 | 0 | 0 | 0 | 0 | 0.191939316 | 0.04699204 | 0 | 0.136276915 | 0.238153831 | 0.58404392 | 0.039500555 | 0.516912435 | 0 | 0 | 0 | 0.247776209 | 0 | 0
Lipid composition: a "key factor" for the rational manipulation of the liposome-protein corona by liposome design | Chol-DC | none | 99.6 | 59.2 | HP | 50 | 500 | 14000 | 15 | 25 | liposome | sphere | buffer | 7.4 | 99.6 | 0.126944444 | buffer | 1 | 37 | 1 | Neutral |  | 0.836482741 | 2.389912194 | 2.902656882 | 1.01010101 | 4.662730363 | 2.944673068 | 3.683127572 | 0.735992403 | 1.270284413 | 4.130511464 | 0.903598634 | 0.270919067 | 4.060356653 | 1.803840878 | 0.518064076 | 0.335097002 | 0.358024691 | 0.785634119 | 0.813953488 | 0.557960558 | 0.154320988 | 0.163652024 | 0.609053498 | 5.484551909 | 1.606237817 | 0 | 0.101297879 | 0.122258181 | 1.593714927 | 0.111809923 | 0.663580247 | 0.284900285 | 3.239358762 | 0 | 0.675763483 | 0 | 3.985890653 | 2.46311352 | 0.133744856 | 0 | 0.093174936 | 0.03158197 | 4.491031912 | 0.071829405 | 2.498472069 | 0.510288066 | 1.836024058 | 0.278267686 | 2.141500475 | 0.147198481 | 0 | 0.151210642 | 0.193041526 | 0 | 0.060748579 | 0.384087791 | 0 | 0.192043896 | 0 | 0.310224755 | 0.852974186 | 0.117283951 | 0 | 0 | 0.076960077 | 0.364491476 | 0 | 0 | 0.467836257 | 0.180436847 | 0.580246914 | 0.49382716 | 0 | 0.12345679 | 0 | 0 | 0.514403292 | 0.063163939 | 0 | 0.279524808 | 0 | 0 | 0.441595442 | 0 | 0 | 0 | 0 | 0 | 0.191752036 | 0.295548073 | 0.0893592 | 0.051514344 | 0.151946819 | 0.821462488 | 0 | 0.610549944 | 3.733333333 | 0.212976324 | 0 | 0 | 0.065843621 | 0.257201646 | 0 | 0 | 0 | 1.404663923 | 0 | 2.303703704 | 0 | 0.581711655 | 0.208926876 | 0.051593882 | 0 | 0 | 0.49382716 | 0.026590693 | 0 | 0 | 0.118884316 | 0 | 0 | 0.790123457 | 0.082667102 | 0 | 0.388007055 | 0.026187804 | 0.282611929 | 0 | 0.226337449 | 0.296296296 | 0 | 0.531813865 | 0.102880658 | 0.072107506 | 0.082304527 | 0 | 0 | 0 | 0.12345679 | 0 | 0 | 0.042235218 | 0.032206119 | 0.087026918 | 0 | 0 | 0.100163056 | 0 | 0 | 0.262541022 | 0 | 0.025049204 | 0.394265233 | 0.044810242 | 0.014190436 | 0 | 0.007964954 | 0 | 0 | 0 | 0.090334237 | 0.007964954 | 0 | 0 | 0 | 0 | 0 | 0.345679012 | 0 | 0 | 0.003578458 | 0.127713921 | 0 | 0 | 0 | 0 | 0 | 0
Lipid composition: a "key factor" for the rational manipulation of the liposome-protein corona by liposome design | DOTAP | none | 156.5 | -1.5 | HP | 50 | 500 | 14000 | 15 | 25 | liposome | sphere | plasma | 7.4 | 156.5 | 0.126944444 | buffer | 1 | 37 | 1 | Neutral |  | 0 | 2.609528957 | 1.766706183 | 0.935250086 | 4.476103742 | 13.33372417 | 3.157987303 | 2.312431531 | 4.268340981 | 5.111775052 | 0 | 0 | 0 | 0 | 0 | 0 | 0 | 2.053795938 | 0.655607203 | 0 | 0 | 0 | 0.178142873 | 0 | 2.479339667 | 0 | 0 | 0 | 0 | 0 | 0 | 0 | 0 | 0 | 0 | 0 | 5.163829788 | 0 | 0 | 0 | 0 | 0.262694829 | 0 | 0 | 0 | 0 | 0 | 0.439573324 | 3.158921619 | 0 | 0 | 0 | 0 | 0.29150652 | 0 | 0 | 0 | 0 | 0 | 0 | 2.318801866 | 2.844010489 | 0 | 0 | 0.919949148 | 0 | 0 | 0 | 0 | 0 | 0 | 0 | 0 | 0 | 0 | 0 | 0 | 0 | 0 | 0 | 0 | 0 | 0 | 0 | 0 | 0 | 0 | 0 | 0.144202694 | 0 | 0.070794441 | 0.015728769 | 0.235447574 | 0 | 0 | 0 | 3.087427776 | 0.096064649 | 0.117990734 | 0 | 0 | 0 | 0 | 0 | 0.083730596 | 0 | 0 | 0 | 0 | 0 | 0 | 0.078315185 | 0 | 0 | 0 | 0.06278602 | 0 | 0 | 0.2429221 | 0 | 0 | 0 | 0 | 0 | 0 | 0 | 0 | 0 | 0 | 0 | 1.104485816 | 0 | 0 | 0 | 0 | 0 | 0 | 0 | 0 | 0 | 0 | 0 | 0 | 0 | 0 | 0 | 0 | 0 | 0 | 0 | 0 | 0 | 0.159858414 | 0 | 0 | 0 | 0 | 0 | 0 | 0 | 0 | 0 | 0 | 0 | 0 | 0 | 0 | 0 | 0 | 0 | 0 | 0 | 0 | 0 | 0 | 0 | 0 | 0
Lipid composition: a "key factor" for the rational manipulation of the liposome-protein corona by liposome design | Chol-DC | none | 220 | -10.6 | HP | 50 | 500 | 14000 | 15 | 25 | liposome | sphere | plasma | 7.4 | 220 | 0.126944444 | buffer | 1 | 37 | 1 | Neutral |  | 0.836482741 | 2.389912194 | 2.902656882 | 1.01010101 | 4.662730363 | 2.944673068 | 3.683127572 | 0.735992403 | 1.270284413 | 4.130511464 | 0.903598634 | 0.270919067 | 4.060356653 | 1.803840878 | 0.518064076 | 0.335097002 | 0.358024691 | 0.785634119 | 0.813953488 | 0.557960558 | 0.154320988 | 0.163652024 | 0.609053498 | 5.484551909 | 1.606237817 | 0 | 0.101297879 | 0.122258181 | 1.593714927 | 0.111809923 | 0.663580247 | 0.284900285 | 3.239358762 | 0 | 0.675763483 | 0 | 3.985890653 | 2.46311352 | 0.133744856 | 0 | 0.093174936 | 0.03158197 | 4.491031912 | 0.071829405 | 2.498472069 | 0.510288066 | 1.836024058 | 0.278267686 | 2.141500475 | 0.147198481 | 0 | 0.151210642 | 0.193041526 | 0 | 0.060748579 | 0.384087791 | 0 | 0.192043896 | 0 | 0.310224755 | 0.852974186 | 0.117283951 | 0 | 0 | 0.076960077 | 0.364491476 | 0 | 0 | 0.467836257 | 0.180436847 | 0.580246914 | 0.49382716 | 0 | 0.12345679 | 0 | 0 | 0.514403292 | 0.063163939 | 0 | 0.279524808 | 0 | 0 | 0.441595442 | 0 | 0 | 0 | 0 | 0 | 0.191752036 | 0.295548073 | 0.0893592 | 0.051514344 | 0.151946819 | 0.821462488 | 0 | 0.610549944 | 3.733333333 | 0.212976324 | 0 | 0 | 0.065843621 | 0.257201646 | 0 | 0 | 0 | 1.404663923 | 0 | 2.303703704 | 0 | 0.581711655 | 0.208926876 | 0.051593882 | 0 | 0 | 0.49382716 | 0.026590693 | 0 | 0 | 0.118884316 | 0 | 0 | 0.790123457 | 0.082667102 | 0 | 0.388007055 | 0.026187804 | 0.282611929 | 0 | 0.226337449 | 0.296296296 | 0 | 0.531813865 | 0.102880658 | 0.072107506 | 0.082304527 | 0 | 0 | 0 | 0.12345679 | 0 | 0 | 0.042235218 | 0.032206119 | 0.087026918 | 0 | 0 | 0.100163056 | 0 | 0 | 0.262541022 | 0 | 0.025049204 | 0.394265233 | 0.044810242 | 0.014190436 | 0 | 0.007964954 | 0 | 0 | 0 | 0.090334237 | 0.007964954 | 0 | 0 | 0 | 0 | 0 | 0.345679012 | 0 | 0 | 0.003578458 | 0.127713921 | 0 | 0 | 0 | 0 | 0 | 0
Lipid composition: a "key factor" for the rational manipulation of the liposome-protein corona by liposome design | Chol-DC | none | 210 | -11.2 | HP | 50 | 500 | 14000 | 15 | 25 | liposome | sphere | plasma | 7.4 | 210 | 0.126944444 | buffer | 1 | 37 | 1 | Neutral |  | 0.546720746 | 1.562034114 | 1.874106871 | 0.623111613 | 3.047536185 | 1.92462292 | 2.407272923 | 0.481040786 | 0 | 2.699680695 | 0.590587343 | 0 | 2.653827878 | 1.178980966 | 0.347590762 | 0.219017648 | 0.234003066 | 1.173683091 | 0.531995744 | 0.364680103 | 0 | 0.106962107 | 0.398074182 | 3.584674451 | 1.049828638 | 0.033669506 | 0.066207764 | 0.079907308 | 1.041643743 | 0.073078381 | 0.43371258 | 0.186209337 | 0 | 0 | 0.441675479 | 0 | 2.605157289 | 1.609878118 | 0.087414939 | 0.056749512 | 0.060898651 | 0.02064181 | 2.935314975 | 0.046947324 | 1.632988281 | 0.336211302 | 1.200015724 | 0 | 1.399673513 | 0.096208157 | 0 | 0.098830485 | 0.126170932 | 0 | 0.039704954 | 0.251037772 | 0.136223104 | 0.125518886 | 0 | 0.202761278 | 0.557499468 | 0.076656177 | 0 | 0 | 0.050300704 | 0.238229723 | 0 | 0.11793258 | 0.32276285 | 0.077702168 | 0.379246349 | 0.333521612 | 0 | 0.080690712 | 0.479021055 | 0 | 0.338603971 | 0.04128362 | 0 | 0.182695953 | 0.043035047 | 0 | 0.32276285 | 0.071725078 | 0 | 0.004275005 | 0 | 0 | 0.125328128 | 0.193168675 | 0.058404706 | 0 | 0.099311646 | 0.536903587 | 0 | 0.399052251 | 3.048370979 | 0.062351914 | 0.023054489 | 0 | 0 | 0.173795381 | 0 | 0 | 0 | 0.81640015 | 0 | 1.505688695 | 0 | 0.380203696 | 0.301162566 | 0.033721492 | 0 | 0 | 2.117227949 | 0.017379538 | 0 | 0 | 0.076848298 | 0 | 0 | 0.51642056 | 0.054030785 | 0 | 0.273646764 | 0.017116212 | 0.184713679 | 0 | 0.316038624 | 0.19365771 | 0.918080996 | 0.562389814 | 0.06724226 | 0.047129089 | 0.053793808 | 0 | 0 | 0 | 0.080690712 | 0 | 0.0138511 | 0.027604717 | 0.021049751 | 0.056880338 | 0.018620934 | 0 | 0.06546605 | 0 | 0 | 0.177071286 | 0 | 0.016372029 | 0.288624472 | 0.02928774 | 0.009274795 | 0 | 0.005205852 | 0 | 0 | 0 | 0.059041985 | 0.005205852 | 0 | 0 | 0 | 0 | 0 | 0.225933995 | 0 | 0 | 0.002338861 | 0.083473151 | 0 | 0 | 0 | 0 | 0 | 0
Lipid composition: a "key factor" for the rational manipulation of the liposome-protein corona by liposome design | DC-Chol-DOPE | none | 250 | -11.4 | HP | 50 | 500 | 14000 | 15 | 25 | liposome | sphere | plasma | 7.4 | 250 | 0.126944444 | buffer | 1 | 37 | 1 | Neutral |  | 0.723101996 | 2.295573697 | 4.581325221 | 2.687683595 | 5.549827975 | 1.791789064 | 2.384846007 | 1.179319454 | 2.973314502 | 0.681384573 | 1.333774059 | 0.075709397 | 1.854880228 | 0.757093971 | 0.593598831 | 0.58404392 | 0.136276915 | 3.097202607 | 1.611025542 | 0.973406534 | 0 | 0 | 1.241634112 | 0.564878403 | 1.118905194 | 0 | 0 | 0.145538453 | 0 | 0.102850502 | 2.810711365 | 0.419313584 | 1.016991901 | 0 | 0.466210498 | 0 | 1.581785617 | 0 | 0.33426413 | 0 | 0.231413629 | 0.063384611 | 0.719953512 | 0 | 0.688130955 | 1.726174253 | 0.279542389 | 0.605675176 | 1.939325324 | 0.104828396 | 0 | 0.380307669 | 0 | 0 | 0 | 0.313280264 | 0 | 2.725538294 | 0 | 0.419313584 | 2.849426398 | 0 | 0 | 0 | 0 | 2.498410103 | 0 | 0 | 0 | 0.104828396 | 0.340692287 | 0.333121347 | 0 | 0.126182328 | 0.108156282 | 0 | 0.170346143 | 0 | 0 | 0.385689381 | 0.363405106 | 0 | 0 | 0 | 0 | 0 | 0 | 0 | 0.413180007 | 0 | 0.181702553 | 0.049020473 | 0 | 0.052414198 | 0.209656792 | 0 | 0.381575361 | 0.371664313 | 2.725538294 | 0 | 0.197026865 | 0 | 0 | 0 | 0.144975441 | 0.053441927 | 0 | 0.109021532 | 0 | 2.078800394 | 0 | 0.10169919 | 0 | 0 | 0 | 0.704256223 | 0 | 0 | 0 | 0 | 0.29202196 | 0 | 1.038586178 | 0 | 0 | 0 | 0 | 0 | 0 | 0.545107659 | 0 | 1.593391618 | 0 | 0.542695678 | 0 | 0 | 0.202965618 | 0.860696303 | 0.389362613 | 0 | 0 | 0.268967595 | 0 | 0.145213106 | 0 | 0 | 0 | 0 | 0 | 0 | 0 | 0 | 1.69247136 | 0.620817056 | 0.301076905 | 0 | 0.373662508 | 0 | 0 | 0 | 0 | 0 | 0 | 0 | 0.191939316 | 0.04699204 | 0 | 0.136276915 | 0.238153831 | 0.58404392 | 0.039500555 | 0.516912435 | 0 | 0 | 0 | 0.247776209 | 0 | 0
Lipid composition: a "key factor" for the rational manipulation of the liposome-protein corona by liposome design | DOTAP-DOPE | none | 178.1 | -2.1 | HP | 50 | 500 | 14000 | 15 | 25 | liposome | sphere | plasma | 7.4 | 178.1 | 0.126944444 | buffer | 1 | 37 | 1 | Neutral |  | 0.431221406 | 1.158719895 | 1.689628529 | 1.2126407 | 8.559986641 | 8.933304392 | 1.378755864 | 3.749091478 | 0.836164236 | 1.130532347 | 0 | 0 | 1.555945372 | 1.08528574 | 0 | 0.21357664 | 0 | 16.79877353 | 0.415674225 | 0 | 0 | 0 | 1.43523502 | 0.488533509 | 0.593817998 | 0 | 0 | 0 | 0.996690986 | 0 | 0 | 0.12266966 | 0 | 0 | 0.204583939 | 0 | 1.320615556 | 0 | 0 | 0 | 0 | 0.106622757 | 0 | 0 | 0 | 0 | 0 | 0.189845902 | 0.962190144 | 0 | 0 | 0 | 0 | 0 | 0 | 0 | 0 | 0.908096232 | 0 | 0 | 3.243776118 | 0 | 0 | 0 | 0.028476885 | 0 | 0 | 0 | 0 | 0.030667415 | 0 | 0 | 0 | 0 | 0 | 0 | 0 | 0 | 0 | 0 | 0 | 0 | 0 | 0 | 0 | 0 | 0 | 0 | 0.146322719 | 0 | 0.045563016 | 0 | 0.12266966 | 0 | 0 | 0 | 0.48592519 | 0.067956204 | 0 | 0 | 0 | 0 | 0 | 0 | 0.050894859 | 0 | 0 | 0 | 0 | 0.297317989 | 0 | 0 | 0 | 0 | 0 | 0.163094889 | 0 | 0 | 0.474614755 | 0 | 0 | 0 | 0 | 0 | 0.472716296 | 0 | 0 | 0 | 0 | 0 | 0.172759771 | 0.193204714 | 0 | 0 | 0.099669099 | 0 | 0 | 0 | 0 | 0 | 0 | 0 | 0 | 0 | 0 | 0 | 0 | 0 | 0 | 0 | 0 | 0 | 0.344019147 | 0 | 0 | 0 | 0 | 0 | 0 | 0 | 0.009723814 | 0 | 0 | 0 | 0 | 0 | 0 | 0 | 0 | 0 | 0 | 0 | 0 | 0 | 0 | 0 | 0.034500842 | 0
Lipid composition: a "key factor" for the rational manipulation of the liposome-protein corona by liposome design | DOTAP-Chol | none | 187.4 | -2.4 | HP | 50 | 500 | 14000 | 15 | 25 | liposome | sphere | plasma | 7.4 | 187.4 | 0.126944444 | buffer | 1 | 37 | 1 | Neutral |  | 0.726721288 | 3.145329957 | 3.012294983 | 2.344904295 | 4.153882021 | 2.665397605 | 2.448661122 | 0.881134902 | 2.0241223 | 0.825311448 | 0 | 0 | 1.618606504 | 1.33500451 | 0 | 0.924918002 | 0 | 2.127958201 | 1.216126533 | 0 | 0 | 0 | 1.64904184 | 0.985743618 | 1.394491758 | 0 | 0 | 0 | 0 | 0 | 0 | 0.306481705 | 0 | 0 | 0.498032771 | 0 | 2.650245815 | 0 | 0 | 0 | 0 | 0.280867318 | 0 | 0 | 0 | 0 | 0 | 0.596848796 | 1.901144326 | 0 | 0 | 0 | 0 | 0 | 0 | 0 | 0 | 1.466429824 | 0 | 0 | 1.19980622 | 0.046690572 | 0.239438832 | 0 | 0.084083455 | 0 | 0 | 0.296904152 | 0 | 0.396581651 | 0 | 0 | 0 | 0 | 0 | 0 | 0 | 0 | 0 | 0 | 0.332021847 | 0 | 0 | 0 | 0 | 0 | 0 | 0 | 0.421208567 | 0.022637853 | 0.168382508 | 0.256182324 | 0.348622939 | 0 | 0.076620426 | 0 | 0.354156637 | 0.554627404 | 0.913060079 | 0 | 0 | 0 | 0 | 0 | 0.132455524 | 0 | 0 | 0 | 0 | 1.126904659 | 0 | 0.167249811 | 0 | 0 | 0 | 0.305611018 | 0.042141234 | 0 | 0.023715846 | 0.031127048 | 0 | 0 | 0 | 0 | 0.327278678 | 0 | 0 | 0 | 0 | 0 | 0 | 1.156968436 | 0.083005462 | 0 | 0 | 0 | 0 | 0 | 0 | 0 | 0 | 0 | 0 | 0 | 0 | 0 | 0 | 0 | 0 | 0 | 0 | 0 | 0.963934395 | 0 | 0 | 0 | 0 | 0 | 0 | 0 | 0.376561363 | 0 | 0 | 0 | 0 | 0 | 0 | 0 | 0 | 0 | 0 | 0 | 0 | 0 | 0 | 0 | 0.507610324 | 0
The liposome-protein corona in mice and humans and its implications for in vivo delivery | DOTAP | PEG | 152.85 | -13.74 | HP | 50 | 500 | 14000 | 15 | 25 | liposome | sphere | plasma | 7.4 | 152.85 | 0.126944444 | buffer | 1 | 37 | 1 | Neutral |  | 2.417392519 | 0.94921946 | 1.405337901 | 1.401228726 | 0.567770601 | 0.346277674 | 3.139116302 | 0.497639173 | 0.506229032 | 0.085450425 | 1.509624173 | 0.135968286 | 0.670355271 | 4.365163493 | 0.65906643 | 0 | 0.227626414 | 2.531145161 | 0.180190156 | 4.372213405 | 0.245669971 | 0.597987372 | 0.81526035 | 0.41581446 | 0 | 0.737599051 | 0.841032335 | 0 | 0 | 0.182677671 | 5.629936846 | 0.601366494 | 0 | 0 | 0 | 0.453544563 | 4.550105654 | 0.543451755 | 0 | 0.08598449 | 0.497639173 | 0.188828684 | 0.622033059 | 0.184624706 | 0.531512391 | 1.746986464 | 0.010910586 | 0.137363855 | 2.433302575 | 0.449592105 | 0.366555196 | 0.343010904 | 1.68819365 | 0 | 0.128636908 | 0.310762015 | 0.415149256 | 0.622363928 | 0.291164411 | 0 | 0.506229032 | 0.221102974 | 0.82634445 | 0 | 0.089334535 | 0.56933041 | 0.152081411 | 0.478741483 | 0.042461477 | 0.400351065 | 0.064298807 | 0.01889769 | 0.264567662 | 0.149413316 | 0.987963111 | 0.532284938 | 0.109186654 | 0.15332594 | 0.755907605 | 0.08619999 | 0.210574261 | 0.129178577 | 0.054593327 | 0.764306578 | 0 | 0 | 0.015414586 | 0 | 0.04679428 | 0.229780869 | 0 | 0 | 0 | 0.173050546 | 0 | 0.41854884 | 0.069879459 | 0 | 0.148890892 | 0.491339943 | 0.196754073 | 0 | 0 | 0 | 0 | 0.97332103 | 0 | 0.141189639 | 0 | 0.142148663 | 0 | 0.079408476 | 1.226250114 | 0 | 0 | 0.074445446 | 0.1139339 | 0 | 0.327559962 | 0 | 0 | 0.17033118 | 0.036395551 | 0.220473051 | 0.077072932 | 0.009777909 | 0.103860476 | 0.184540824 | 0 | 0 | 1.971315408 | 0.327559962 | 0 | 0.026088847 | 0 | 0 | 0.111509774 | 0 | 0.02339714 | 0 | 0 | 0 | 1.012458064 | 0.63075596 | 0.43237915 | 0.584928504 | 0.573229933 | 0.081009453 | 0 | 0.428347643 | 0.109186654 | 0.042725212 | 0 | 0.982679886 | 0.052710798 | 0 | 0.54593327 | 0 | 0 | 0 | 0.015978535 | 0.005505209 | 0.114265103 | 0.09677908 | 0 | 0.038536466 | 0.0629923 | 0.624790298 | 0 | 0.060102745 | 0.129406405 | 0.117921586 | 0 | 0.196535977 | 0 | 0 | 0.125984601 | 0.016942757
The liposome-protein corona in mice and humans and its implications for in vivo delivery | DOTAP-DSPC-Chol | none | 208 | -15.7 | HP | 50 | 500 | 14000 | 15 | 25 | liposome | sphere | plasma | 7.4 | 208 | 0.126944444 | buffer | 1 | 37 | 1 | Neutral |  | 1.67779988 | 2.520445492 | 1.44186748 | 0.897948722 | 0.425694209 | 0.302222224 | 7.615935456 | 0.575608155 | 1.05214193 | 0.138813329 | 0.815159123 | 0.09035962 | 1.718296937 | 2.095970609 | 0.3403268 | 0.552583829 | 0.239452993 | 0.725615129 | 0.619515 | 2.943999352 | 0.371564988 | 0.542945739 | 0.79817664 | 1.579810762 | 0.019310725 | 0.993414094 | 0.52188472 | 0 | 0 | 0.12800946 | 0.573689461 | 0.122796406 | 0 | 0.212847104 | 0 | 0.042009297 | 3.164200258 | 1.216732686 | 0.365830961 | 0.011567777 | 0.353039668 | 0.171700789 | 0.870012539 | 0.07981766 | 2.646783864 | 0.585329537 | 0.313010448 | 0.671481937 | 1.696125364 | 0.18419461 | 0.258233619 | 0.214604097 | 0.495571212 | 0 | 0.015836838 | 0.700621719 | 0.462821057 | 0.310402027 | 0.09977208 | 0.050947445 | 0.689334372 | 0.419042737 | 0.68288446 | 0 | 0.632321755 | 0.237552572 | 0.653053616 | 0.368389219 | 0.336074375 | 0.753833495 | 0.011824839 | 0.17318927 | 0.127708263 | 0.16259153 | 1.501332255 | 0.409065529 | 0.515489081 | 0 | 0.672148751 | 0.105023242 | 0.079817664 | 0.650820954 | 0 | 0.576460908 | 0.276291914 | 0.085518926 | 0 | 0.009461146 | 0.275965328 | 0.108842269 | 0.186807299 | 0.09977208 | 0.097735915 | 0.445136973 | 0 | 0.261221446 | 1.016344924 | 0.226754728 | 0.342075704 | 0.475836075 | 0 | 0.014424879 | 0 | 0.720933741 | 0.420092969 | 5.427601164 | 0 | 0.656128256 | 0 | 0.291641465 | 0.22557166 | 0.411001405 | 1.708916656 | 0 | 0 | 0.38066886 | 0.580492103 | 0.484607247 | 0.057012617 | 0.108842269 | 0 | 0.11174473 | 0 | 0 | 0.182440375 | 0.018140378 | 0.658736144 | 0.067451547 | 0.09977208 | 0 | 4.079569502 | 0.270350153 | 0 | 0.010595265 | 0 | 0 | 0 | 0 | 0.028506309 | 0 | 0.160909862 | 0 | 0.559760242 | 0.624802207 | 0.030699102 | 0 | 0.648518521 | 0 | 0 | 0.061398203 | 0 | 0.011567777 | 0.04988604 | 0.139216856 | 0.036697777 | 0 | 0 | 0 | 0.057012617 | 0 | 0 | 0.063013945 | 0.019004206 | 0 | 0 | 0 | 0.228050469 | 0.173189271 | 0 | 0 | 0 | 0.071835898 | 0 | 0.053723428 | 0 | 1.243475189 | 0.266058881 | 0.16092271
The liposome-protein corona in mice and humans and its implications for in vivo delivery | DOTAP | PEG | 258.54 | -19.64 | RP | 50 | 500 | 14000 | 15 | 25 | liposome | sphere | plasma | 7.4 | 258.54 | 0.126944444 | buffer | 1 | 37 | 1 | Neutral |  | 0.350801833 | 0.407998621 | 0.461885231 | 0.937990539 | 1.390341484 | 1.143305911 | 1.908490938 | 1.174507985 | 0.086778437 | 2.231290569 | 0.90009 | 0.472377829 | 1.123831216 | 0.267265534 | 0.271705378 | 0 | 0.056626607 | 11.53068486 | 0 | 0.404449502 | 0.26847079 | 0.326049797 | 0.477281405 | 0.604020638 | 0 | 0.187993935 | 0.361185928 | 0 | 0 | 0.068838664 | 4.138924685 | 0 | 0 | 0 | 0.1257701 | 0.033654458 | 7.990124614 | 0.010847305 | 0 | 1.370217221 | 0.072917992 | 0.042113065 | 0.687780515 | 0.09328682 | 0.591876198 | 1.392070765 | 0.666970169 | 0.067358263 | 5.374286026 | 0.140376884 | 0 | 0.652590537 | 0.057529455 | 0 | 0.444432078 | 0.266176168 | 0.255686467 | 0 | 0.523683764 | 0 | 0.433892186 | 0.439994 | 0.378643248 | 0 | 0.92667 | 0.30682376 | 0.04033364 | 0.091784886 | 0.844081003 | 0.026515634 | 1.512385452 | 0.009178489 | 0.278414153 | 0.385174467 | 0.511922797 | 0.091784886 | 0.059660176 | 0.049948054 | 0.183569771 | 0.10356106 | 0 | 0 | 0 | 0.12594926 | 0 | 0 | 0.16270957 | 0.30682376 | 0 | 0 | 0 | 0 | 0 | 0.475030078 | 0 | 1.458359849 | 0.516289981 | 0 | 0 | 0.220283725 | 1.383344314 | 0.264579909 | 0 | 0 | 0 | 0.28912239 | 0 | 1.147403782 | 0.009740437 | 0 | 0 | 0.010847305 | 0.028636884 | 0 | 0 | 0 | 0.010375683 | 0 | 0.11363843 | 0 | 0 | 0.238640703 | 0 | 0.208810615 | 0.13335804 | 0.087264138 | 0.222634314 | 0 | 0 | 0 | 1.412861432 | 0 | 0 | 0 | 0 | 0 | 0.484897598 | 0 | 0.30682376 | 0 | 0 | 0 | 0 | 1.123189092 | 0.343642612 | 1.346615393 | 0.293798223 | 0.062689205 | 0 | 0.581686712 | 0 | 0 | 0 | 0 | 0 | 0 | 0 | 0 | 0.018356977 | 0 | 0.226999693 | 0.020572474 | 0 | 0.090568459 | 0 | 0 | 0 | 0.031023291 | 0 | 0 | 0.138622173 | 0 | 0 | 0.391370752 | 0 | 0 | 0 | 1.541986078
The liposome-protein corona in mice and humans and its implications for in vivo delivery | DOTAP-DSPC-Chol | none | 164.8 | -42.03 | RP | 50 | 500 | 14000 | 15 | 25 | liposome | sphere | plasma | 7.4 | 164.8 | 0.126944444 | buffer | 1 | 37 | 1 | Neutral |  | 1.181604596 | 1.54670105 | 1.31013909 | 1.4250635 | 1.50608726 | 2.22285558 | 3.98743751 | 1.61268289 | 1.7788381 | 4.91177133 | 0.81515 | 1.08935148 | 1.22409307 | 2.69306266 | 0.19065857 | 0.35235088 | 0.23842409 | 1.09122001 | 0.5206963 | 0.21995237 | 1.05852078 | 0.93495897 | 0.76368791 | 1.24813759 | 2.75204586 | 0.55125591 | 0.28669918 | 0.054278 | 1.76388988 | 0.01240984 | 0.49329123 | 0.32886082 | 0 | 0 | 0 | 0 | 9.26389202 | 0.87829903 | 0.102769 | 0.42282106 | 0.01240984 | 0.14913456 | 2.26169379 | 0.05680323 | 2.385055 | 0.26308866 | 1.84668002 | 0.64728162 | 4.69891526 | 0.02213486 | 0.164430413 | 0.09814838 | 0.218244 | 0.02529698 | 0.35691839 | 0.65772165 | 0.33011124 | 0.38367096 | 0 | 0.4975074 | 0.956686 | 0.3781 | 1.48425852 | 0 | 0.5488 | 0 | 0.00463184 | 0.2719426 | 0.94042657 | 0.46284116 | 2.17459221 | 0.21717224 | 0.47136718 | 0.00609001 | 0.97353244 | 0 | 0.0205538 | 0.0611834 | 0.50627258 | 0.21096732 | 0 | 0.652738912 | 0 | 0.28318571 | 0.84955713 | 0.002177886 | 0 | 0.29362573 | 0.29999804 | 0.04484465 | 0.278748 | 0.28126254 | 0.1897274 | 0.82847631 | 0.05481013 | 0.8101934 | 0.52175034 | 0.14200808 | 0.33669084 | 0.34783356 | 0.40528915 | 0.27405068 | 0 | 0.13702534 | 0.26763673 | 0.40623984 | 0 | 0.9635622 | 0 | 0.498865151 | 0.02529698 | 0.3681277 | 0.38044683 | 0 | 0 | 0.43763786 | 0.54561 | 0 | 0.29754074 | 0.01541535 | 0 | 0.07892659 | 0 | 0.02529698 | 0.38053895 | 0.13453397 | 0.50913995 | 0.06791691 | 0.102769 | 0 | 0.45675114 | 0.394632991 | 0.05481013 | 0.037833546 | 0.0822152 | 0 | 0 | 0 | 0 | 0 | 0.08041008 | 0 | 0 | 0.597071 | 0 | 0 | 0.20941609 | 0 | 0 | 0.33718641 | 0 | 0 | 0.389859205 | 0.020706052 | 0.007560019 | 0 | 0 | 0 | 0 | 0 | 0.02005248 | 0.06630258 | 0 | 0 | 0 | 0 | 0.14094035 | 0 | 0 | 0.156600393 | 0 | 0.034020085 | 0 | 0.30988808 | 0 | 0.02989643 | 0.14229555 | 0
Magnetic nanoparticles to recover cellular organelles and study the time resolved nanoparticle-cell interactome throughout uptake | Fe3O4 | SiO2 | 51 | -13.5 | FBS | 10 | 250 | 20000 | 20 | 4 | metal | sphere | water | 7 | 209 | 0.196 | DMEM | 24 | 37 | 1 | Neutral |  | 0 | 0 | 0 | 0 | 0.76 | 0 | 0 | 0 | 0 | 0 | 0 | 0 | 0 | 0 | 0 | 0 | 0 | 0 | 0 | 0 | 0 | 0 | 0 | 0 | 0 | 0 | 0 | 0 | 0 | 0 | 0 | 0 | 0 | 0 | 0 | 0 | 0 | 0 | 0 | 0 | 0 | 0 | 0 | 0 | 0 | 0 | 0 | 0 | 0 | 0 | 0 | 0 | 0 | 0 | 0 | 0 | 0 | 0 | 0.26 | 0 | 0 | 0 | 0 | 0 | 0 | 0.37 | 0 | 0 | 0 | 0 | 0 | 0 | 0 | 0 | 0 | 0 | 0 | 0 | 0 | 0 | 0 | 0 | 0 | 0 | 0 | 0 | 0 | 0 | 0 | 0 | 0 | 0 | 0 | 0 | 0 | 0 | 0 | 0 | 0 | 0 | 0 | 0 | 0 | 0 | 0 | 0 | 0 | 0 | 0 | 0 | 0 | 0 | 0 | 0 | 0 | 0 | 0 | 0 | 0 | 0 | 0 | 0 | 0.34 | 0 | 0 | 0 | 0 | 0 | 0 | 0.09 | 0 | 0 | 0 | 0 | 0 | 0 | 0.12 | 0.22 | 0.1 | 0 | 0 | 0 | 0 | 0 | 0 | 0 | 0 | 0.31 | 0 | 0 | 0 | 0 | 0 | 0.02 | 0 | 0 | 0 | 0 | 0 | 0 | 0 | 0 | 0 | 0 | 0.04 | 0.04 | 0 | 0 | 0.21 | 0.07 | 0 | 0 | 0 | 0 | 0 | 0.72 | 0 | 0
A magnetic-dependent protein corona of tailor-made superparamagnetic iron oxides alters their biological behaviors | Fe3O4 | none | 175.3 | -19 | FBS | 10 | 60 | 15000 | 20 | 25 | metal | sphere | cell culture | 7.4 | 175.3 | 0.126944444 | DMEM | 12 | 37 | 1 | Cationic |  | 0 | 0.44 | 1.09 | 0 | 20.21 | 1.45 | 0 | 0 | 0.59 | 0 | 0 | 0 | 0 | 0 | 0 | 0 | 0 | 0 | 0 | 2.02 | 0.42 | 0 | 0 | 0 | 0 | 0 | 4.56 | 0 | 0 | 1.48 | 0 | 0 | 0 | 0 | 0 | 0 | 0 | 0 | 1.86 | 0 | 0 | 0 | 0 | 0 | 0 | 44.98 | 0 | 0 | 0 | 0.76 | 0 | 0 | 0 | 0 | 0 | 0 | 0 | 0 | 0 | 0 | 0 | 0 | 0 | 0 | 0 | 0 | 0 | 0 | 0 | 0 | 0 | 1.49 | 0 | 0 | 0 | 0 | 0 | 0 | 0 | 0 | 0 | 0 | 0 | 0 | 0 | 0 | 0 | 0 | 0 | 0 | 0 | 0 | 0 | 0 | 0 | 0 | 0 | 0 | 0 | 0 | 0.48 | 0 | 0 | 0 | 0 | 0 | 0 | 0 | 0 | 0 | 0 | 0 | 0 | 0 | 0 | 0 | 0 | 0 | 0 | 0 | 0 | 0 | 0 | 0 | 0 | 0 | 0 | 0 | 0 | 0 | 0 | 0 | 0 | 0 | 0 | 0 | 0 | 0 | 0 | 0 | 0 | 0 | 0 | 0 | 0 | 0 | 0 | 0 | 0 | 0 | 0 | 0 | 0 | 0 | 0 | 0 | 0 | 0 | 0 | 0 | 0 | 0 | 0.39 | 0 | 0 | 0 | 0 | 0 | 0 | 0 | 0 | 0 | 0 | 0 | 0 | 0 | 0 | 0
A magnetic-dependent protein corona of tailor-made superparamagnetic iron oxides alters their biological behaviors | Fe3O4 | none | 178.2 | -22.7 | FBS | 10 | 60 | 15000 | 20 | 25 | metal | sphere | cell culture | 7.4 | 178.2 | 0.126944444 | DMEM | 12 | 37 | 1 | Cationic |  | 0 | 0.85 | 2.74 | 0 | 25.96 | 1.13 | 0 | 0 | 0 | 0.72 | 0 | 0 | 0 | 0 | 1.83 | 0 | 0 | 0 | 0 | 1.59 | 0 | 1.07 | 0 | 0 | 0 | 0 | 5.93 | 0 | 0 | 1.66 | 0 | 0 | 0 | 0 | 0 | 0 | 0 | 0 | 2.87 | 0 | 0 | 0 | 0 | 0 | 0 | 26.97 | 0 | 0 | 0 | 0 | 0 | 0 | 0 | 0 | 0 | 0 | 0 | 0 | 0 | 0 | 0 | 0 | 0 | 0 | 0 | 0 | 0 | 0 | 0 | 0 | 0 | 2.14 | 0 | 0 | 0 | 0 | 0 | 0 | 0 | 0 | 0 | 0 | 0 | 0 | 0 | 0 | 0 | 0 | 0 | 0 | 0 | 0 | 0 | 0 | 0 | 0 | 0 | 0 | 0 | 0 | 0 | 0 | 0 | 0 | 0 | 0 | 0 | 0 | 0 | 0 | 0 | 0 | 0 | 0 | 0 | 0 | 0 | 0 | 0 | 0 | 0 | 0 | 0 | 0 | 0 | 0 | 0 | 0 | 0 | 0 | 0 | 0 | 0 | 0 | 0 | 0 | 0 | 0 | 0 | 0 | 0 | 0 | 0 | 0 | 0 | 0 | 0 | 0 | 0 | 0 | 0 | 0 | 0 | 0 | 0 | 0 | 0 | 0 | 0 | 0 | 0 | 0 | 0 | 0 | 0 | 0 | 0 | 0 | 0 | 0 | 0 | 0 | 0 | 0 | 0 | 0 | 0 | 0
Mapping protein binding sites on the biomolecular corona of nanoparticles | PS | COOH | 200 | -13.5 | HP | 80 | 1000 | 20000 | 10 | 25 | other | sphere | plasma | 7.4 | 220 | 0.126944444 | buffer | 1 | 25 | 1 | Anionic |  | 0 | 0 | 1.93 | 2.1 | 1.43 | 4.09 | 0 | 0.7 | 0 | 0 | 0 | 8.02 | 0 | 0.014 | 0 | 0 | 2.07 | 0 | 0 | 0.013 | 0 | 0 | 1.22 | 0 | 12.91 | 0 | 0 | 9.85 | 0 | 0 | 0.77 | 0 | 0 | 0 | 0 | 0 | 18.74 | 0 | 0 | 0 | 0 | 0 | 0 | 0 | 0 | 0 | 0 | 0 | 14.06 | 0 | 0 | 0 | 0 | 0 | 0 | 0 | 0 | 1.78 | 0 | 0 | 0 | 0 | 0 | 0.85 | 0 | 2.08 | 0 | 0 | 0 | 0 | 0 | 0 | 0 | 0 | 0 | 0 | 0 | 0 | 0 | 0 | 0 | 0 | 0 | 0 | 0 | 0 | 0.95 | 0 | 0 | 0 | 0 | 0 | 0 | 0 | 0 | 0 | 0 | 0 | 0 | 0 | 0 | 0 | 0 | 0 | 0 | 0 | 1.02 | 0 | 0 | 0 | 0 | 0 | 0 | 0 | 0 | 0 | 0 | 0 | 0 | 0 | 0 | 0 | 0 | 0 | 0 | 0 | 0 | 0 | 0 | 0 | 0 | 0 | 0 | 0 | 0 | 0 | 0 | 0 | 0 | 0 | 0 | 0 | 0 | 0 | 0 | 0 | 0 | 0 | 0 | 0 | 0 | 0 | 0 | 0 | 0 | 0 | 0 | 0 | 0 | 0 | 0 | 0 | 0 | 0 | 0 | 0 | 0 | 0 | 0 | 0 | 0 | 0 | 0 | 0 | 0 | 0 | 0 | 0
Nanoparticle size is a critical physicochemical determinant of the human blood plasma corona: A comprehensive quantitative proteomic analysis | SiO2 | none | 9.6 | -11 | HP | 50 | 1660 | 12000 | 10 | 4 | other | sphere | buffer | 7.4 | 12.5 | 0.126944444 | buffer | 1 | 4 | 1 | Neutral |  | 0.690786321 | 2.168297954 | 14.99964697 | 0.421653645 | 7.248045966 | 0.357317938 | 2.596352571 | 3.215090132 | 8.021978393 | 1.225388298 | 0.665079938 | 3.969380884 | 0.882827215 | 0.796332387 | 0.403245658 | 0.110912661 | 0 | 3.573486105 | 0.355324417 | 0.395709179 | 0.372091708 | 0.154002054 | 1.723341977 | 0.195449756 | 0.34272354 | 4.299273025 | 0.263456494 | 1.119037124 | 1.875634955 | 0.790059672 | 0.082648741 | 0.154787998 | 2.512265704 | 0.145030022 | 0.86466111 | 2.096625543 | 0 | 0.17898224 | 0.462876872 | 0.13603483 | 0.175820657 | 0.64114832 | 1.200639541 | 0.103533058 | 0.719613834 | 0 | 0.642600434 | 0.540981828 | 0 | 0.616723915 | 0 | 0.227991635 | 4.019943619 | 0.189271439 | 0.045675485 | 0.522246954 | 0.573090036 | 0.803775044 | 0 | 0.874597857 | 0.311512239 | 0.746705037 | 0.538703739 | 0 | 0.626884657 | 0.099922292 | 0.157246977 | 0.093275692 | 0 | 0 | 1.988086158 | 0.120286386 | 0.256910537 | 0.145744006 | 0.078707627 | 1.824128885 | 0.114594513 | 0.072785156 | 0.157486833 | 0.101979166 | 0 | 0.050451766 | 0.08368261 | 0.084468707 | 0.2586329 | 0 | 0 | 0 | 0.110714094 | 0.395619602 | 0.069343122 | 0.074949295 | 0 | 0.058384014 | 0.259434255 | 0.107936363 | 0 | 0.285039508 | 1.965050734 | 0 | 0 | 0 | 0.08072717 | 0 | 0.218955638 | 0 | 0 | 0 | 0 | 0.105504444 | 0 | 0 | 0 | 0.575841173 | 0.404622638 | 0.048313273 | 0.051260004 | 0 | 0.256240529 | 0.036841729 | 0.17272044 | 0 | 0 | 0 | 0.390456199 | 0.106830361 | 0.059529042 | 0.121352668 | 0.252692949 | 0 | 0 | 0.021133494 | 0.13683836 | 0 | 0.111364064 | 0 | 0 | 0 | 0 | 0 | 0 | 0 | 0.091789022 | 0.722297165 | 0 | 0.02912868 | 0 | 0 | 0 | 0 | 0.048398171 | 0 | 0.014567401 | 0 | 0 | 0 | 0 | 0 | 0 | 0 | 0 | 0.063676512 | 0 | 0 | 0 | 0 | 0.201468476 | 0 | 0 | 0 | 0 | 0 | 0 | 0 | 0 | 0 | 0 | 0.054671438
Nanoparticle size is a critical physicochemical determinant of the human blood plasma corona: A comprehensive quantitative proteomic analysis | SiO2 | none | 15.7 | -25 | HP | 50 | 1660 | 12000 | 10 | 4 | other | sphere | buffer | 7.4 | 17.6 | 0.126944444 | buffer | 1 | 4 | 1 | Neutral |  | 0.668650267 | 2.685907324 | 12.91979688 | 0.588890542 | 11.04467862 | 0.298749275 | 3.420490864 | 1.736317494 | 9.660571401 | 1.392228096 | 0.772184232 | 2.317158273 | 1.805927691 | 0.592905668 | 0.494432992 | 0.181897013 | 0 | 3.403760305 | 0.356747405 | 0.669789286 | 0.371416113 | 0.298701548 | 1.642558706 | 0.227639955 | 0.24192148 | 3.90851233 | 0.195519609 | 1.080264862 | 1.611367772 | 0.506438619 | 0.127114216 | 0.183329313 | 2.229555392 | 0.143947079 | 0.795437762 | 2.885915362 | 0 | 0.328367037 | 0.234738003 | 0.219860216 | 0.18152928 | 0.728140297 | 0.578783468 | 0.083304817 | 0.507670178 | 0 | 0.300335511 | 0.624346713 | 0 | 0.523317992 | 0 | 0.369811703 | 2.700197558 | 0.293941503 | 0.040242932 | 0.595888158 | 1.241330619 | 1.334840642 | 0 | 0.561466608 | 0.469657325 | 0.725186447 | 0.341020215 | 0 | 0.589575082 | 0.090276259 | 0.145066569 | 0.142323059 | 0 | 0 | 1.673980155 | 0.099845009 | 0.347452075 | 0.165903043 | 0.112206171 | 1.227362451 | 0.153391133 | 0.088427776 | 0.106251045 | 0.103949674 | 0 | 0.044320034 | 0.050787516 | 0.059585125 | 0.306909999 | 0 | 0 | 0 | 0.100988334 | 0.184339101 | 0.075526195 | 0.084969837 | 0 | 0.03851744 | 0.294926295 | 0.089941022 | 0 | 0.249606373 | 1.666520115 | 0 | 0 | 0 | 0.074846112 | 0 | 0.127476113 | 0 | 0 | 0 | 0 | 0.337906112 | 0 | 0 | 0 | 0.48264888 | 0.35598667 | 0.061887793 | 0.065857384 | 0 | 0.224282884 | 0.049553335 | 0.274221576 | 0 | 0 | 0 | 0.404042932 | 0.129311315 | 0.060853136 | 0.187875659 | 0.184755178 | 0 | 0 | 0.021279078 | 0.111649076 | 0 | 0.124115307 | 0 | 0 | 0 | 0 | 0 | 0 | 0 | 0.066252861 | 0.288656614 | 0 | 0.042804553 | 0 | 0 | 0 | 0 | 0.059495162 | 0 | 0.018331416 | 0 | 0 | 0 | 0 | 0 | 0 | 0 | 0 | 0.063315044 | 0 | 0 | 0 | 0 | 0.185847126 | 0 | 0 | 0 | 0 | 0 | 0 | 0 | 0 | 0 | 0 | 0.048471353
Nanoparticle size is a critical physicochemical determinant of the human blood plasma corona: A comprehensive quantitative proteomic analysis | SiO2 | none | 54.9 | -32 | HP | 50 | 1660 | 12000 | 10 | 4 | other | sphere | buffer | 7.4 | 71.3 | 0.126944444 | buffer | 1 | 4 | 1 | Neutral |  | 0.418571084 | 1.5587836 | 20.41731878 | 2.24577641 | 11.31982558 | 1.262972112 | 3.437049945 | 1.309930207 | 3.155608254 | 6.010374845 | 0.931422134 | 1.191403377 | 2.276116074 | 1.487538162 | 0.717922627 | 0.135226718 | 0 | 0.275519295 | 0.811765793 | 0.859674366 | 0.335893462 | 1.898474624 | 0.686179491 | 0.180478089 | 0.280046029 | 1.986681694 | 0.321293076 | 1.234938908 | 1.615875752 | 1.355659266 | 0.078573528 | 0.170935649 | 0.269282646 | 0.1473754 | 0.963478704 | 1.552155125 | 0 | 0.188030276 | 0.202399255 | 0.236702863 | 0.162425398 | 0.277198761 | 0.146600479 | 0.149035398 | 0.143810218 | 0 | 0.167440638 | 0.385436163 | 0 | 0.527911693 | 0 | 1.411143569 | 2.388744487 | 0.322543133 | 0.137542625 | 0.922327487 | 0.635966502 | 0.33297621 | 0 | 0.23089303 | 0.109365583 | 0.457103011 | 0.075316367 | 0 | 0.434910964 | 0.13320321 | 0.523648733 | 0.222099685 | 0 | 0 | 1.435977442 | 0.145991681 | 0.609544931 | 0.12646757 | 0.587982984 | 1.201851033 | 0.106358761 | 0.229619789 | 0.075885988 | 0.164291835 | 0 | 0.195702536 | 0.192391894 | 0.064519472 | 0.514044713 | 0 | 0 | 0 | 0.068984332 | 0.093173711 | 0.108209591 | 0.47697954 | 0 | 0.06234229 | 0.408331517 | 0.121772272 | 0 | 0.274030105 | 0.641695062 | 0 | 0 | 0 | 0.10869447 | 0 | 0.09913123 | 0 | 0 | 0 | 0 | 0.143249274 | 0 | 0 | 0 | 1.014940095 | 0.063983838 | 0.130503618 | 0.109949878 | 0 | 0.090057357 | 0.136623134 | 0.333723232 | 0 | 0 | 0 | 0.051816055 | 0.144226321 | 0.068579078 | 0.909906753 | 0.087866719 | 0 | 0 | 0.055132528 | 0.105530947 | 0 | 0.112144903 | 0 | 0 | 0 | 0 | 0 | 0 | 0 | 0.061666266 | 0.213994812 | 0 | 0.194005051 | 0 | 0 | 0 | 0 | 0.065097364 | 0 | 0.064427361 | 0 | 0 | 0 | 0 | 0 | 0 | 0 | 0 | 0.076068298 | 0 | 0 | 0 | 0 | 0.373009344 | 0 | 0 | 0 | 0 | 0 | 0 | 0 | 0 | 0 | 0 | 0.064744414
Nanoparticle size matters in the formation of plasma protein coronas on Fe3O4 nanoparticles | Fe3O4 | none | 225 | -23.4 | HP | 50 | 1660 | 1000 | 20 | 25 | metal | sphere | PBS | 7.4 | 643.1 | 0.38 | buffer | 1 | 37 | 1 | Cationic |  | 0.88 | 1.53 | 9.44 | 4.27 | 8.83 | 3.75 | 1.9 | 0 | 1.87 | 1.41 | 0.29 | 7.26 | 0 | 0 | 0.04 | 0 | 3.14 | 6.67 | 0.13 | 0.17 | 0.49 | 2.01 | 1.74 | 0.46 | 0.36 | 0.83 | 0.58 | 1.54 | 0 | 0.69 | 0 | 0 | 0.88 | 0 | 0 | 0.96 | 0.08 | 0 | 0.01 | 0 | 0 | 0 | 0 | 0.23 | 0.14 | 0 | 0.05 | 0.17 | 0 | 0.23 | 0 | 0.69 | 0.14 | 0 | 0.08 | 0.18 | 0.2 | 5.83 | 0 | 0.13 | 1.16 | 0.14 | 0.15 | 0.1 | 0.16 | 0 | 0.82 | 0.82 | 0.09 | 0 | 0.11 | 0 | 0.22 | 0.03 | 0.08 | 0 | 0 | 0.35 | 0.06 | 0.08 | 0.22 | 0.54 | 0.5 | 0 | 0.38 | 0.11 | 3.55 | 0.86 | 0.04 | 0.01 | 0.07 | 0.85 | 0 | 0.02 | 0 | 0.05 | 0 | 0.08 | 0 | 0.62 | 0 | 0.13 | 0 | 0 | 0.06 | 0 | 0.34 | 0 | 0.09 | 0.26 | 0 | 0.03 | 0 | 0 | 0.12 | 0.03 | 0 | 0 | 0 | 0.16 | 3 | 0 | 0 | 0.03 | 0 | 0.04 | 0 | 0.02 | 0 | 0 | 0 | 0.28 | 0 | 0 | 0 | 0.03 | 0 | 0 | 0 | 0 | 0 | 0 | 0 | 0 | 0 | 0.03 | 0 | 0 | 0 | 0 | 0 | 0 | 0.19 | 0 | 0 | 0 | 0 | 0 | 0 | 0 | 0 | 0 | 0 | 0 | 0 | 0 | 0 | 0 | 0 | 0 | 0.02 | 0 | 0 | 0 | 0.09 | 0 | 0.11 | 0
Nanoparticle size matters in the formation of plasma protein coronas on Fe3O4 nanoparticles | Fe3O4 | none | 225 | -23.4 | HP | 50 | 1660 | 1000 | 20 | 25 | metal | sphere | PBS | 7.4 | 643.1 | 0.38 | buffer | 1 | 37 | 1 | Cationic |  | 0.9 | 1.59 | 10.11 | 4.26 | 9.32 | 3.73 | 0.93 | 0 | 2.15 | 1.51 | 0.32 | 7.19 | 0 | 0 | 0.05 | 0 | 3.17 | 6.15 | 0.15 | 0.23 | 0.56 | 2.19 | 1.81 | 0 | 0.38 | 0.78 | 0.49 | 1.59 | 0 | 0.56 | 0.04 | 0 | 0.92 | 0 | 0 | 0.94 | 0.04 | 0 | 0.03 | 0 | 0 | 0 | 0 | 0.19 | 0.13 | 0 | 0.07 | 0.23 | 0 | 0.21 | 0 | 0.67 | 0.13 | 0 | 0.08 | 0.17 | 0.19 | 6.81 | 0 | 0.1 | 1.1 | 0.13 | 0.13 | 0.12 | 0.17 | 0 | 0.88 | 0.86 | 0.12 | 0 | 0.1 | 0 | 0.34 | 0.03 | 0.09 | 0 | 0 | 0.36 | 0.07 | 0 | 0.22 | 0.48 | 0.61 | 0 | 0 | 0.11 | 3.32 | 0.84 | 0.03 | 0.04 | 0.09 | 0.76 | 0 | 0.03 | 0 | 0.03 | 0 | 0.1 | 0 | 0.76 | 0 | 0.16 | 0 | 0 | 0.05 | 0 | 0.34 | 0 | 0.12 | 0.3 | 0 | 0.03 | 0 | 0 | 0.09 | 0.03 | 0 | 0 | 0 | 0.16 | 3.33 | 0 | 0 | 0.05 | 0 | 0.05 | 0 | 0.02 | 0 | 0 | 0 | 0.21 | 0 | 0 | 0 | 0.03 | 0 | 0 | 0 | 0 | 0 | 0 | 0 | 0 | 0 | 0.05 | 0 | 0 | 0 | 0 | 0 | 0 | 0.19 | 0 | 0 | 0 | 0 | 0 | 0 | 0 | 0 | 0 | 0 | 0 | 0 | 0 | 0 | 0 | 0 | 0 | 0.03 | 0 | 0 | 0 | 0.13 | 0 | 0.12 | 0
Nanoparticle size matters in the formation of plasma protein coronas on Fe3O4 nanoparticles | Fe3O4 | none | 225 | -23.4 | HP | 50 | 1660 | 1000 | 20 | 25 | metal | sphere | PBS | 7.4 | 643.1 | 0.38 | buffer | 1 | 37 | 1 | Cationic |  | 1.02 | 1.59 | 9.63 | 4.27 | 8.89 | 3.66 | 1.67 | 0 | 1.93 | 1.47 | 0.32 | 6.99 | 0 | 0 | 0.05 | 0 | 3.18 | 6.05 | 0.14 | 0.22 | 0.66 | 2.18 | 1.75 | 0.42 | 0 | 0.87 | 0.55 | 1.53 | 0 | 0.64 | 0.04 | 0 | 0.88 | 0 | 0 | 0.93 | 0.07 | 0 | 0.02 | 0 | 0 | 0 | 0 | 0.26 | 0.12 | 0 | 0.04 | 0.2 | 0 | 0.22 | 0 | 0.7 | 0.12 | 0 | 0.08 | 0.25 | 0.21 | 6.19 | 0 | 0.21 | 1.08 | 0.16 | 0.14 | 0.09 | 0.18 | 0 | 0.84 | 0.72 | 0.11 | 0 | 0.12 | 0 | 0.24 | 0.04 | 0.1 | 0 | 0 | 0.32 | 0.08 | 0.08 | 0.15 | 0.5 | 0.57 | 0 | 0.38 | 0 | 3.64 | 0.9 | 0.03 | 0.03 | 0.09 | 0.87 | 0 | 0.04 | 0 | 0.03 | 0 | 0 | 0 | 0.8 | 0 | 0.13 | 0 | 0 | 0.05 | 0 | 0.38 | 0 | 0.09 | 0.29 | 0 | 0.03 | 0 | 0 | 0.11 | 0.04 | 0 | 0 | 0 | 0.13 | 3.07 | 0 | 0 | 0.07 | 0 | 0.05 | 0 | 0.05 | 0 | 0 | 0 | 0.23 | 0 | 0 | 0 | 0.04 | 0 | 0 | 0 | 0 | 0 | 0 | 0 | 0 | 0 | 0.04 | 0 | 0 | 0 | 0 | 0 | 0 | 0.19 | 0 | 0 | 0 | 0 | 0 | 0 | 0 | 0 | 0 | 0 | 0 | 0 | 0 | 0 | 0 | 0 | 0 | 0.03 | 0 | 0 | 0 | 0.16 | 0 | 0.08 | 0
Nanoparticle size matters in the formation of plasma protein coronas on Fe3O4 nanoparticles | Fe3O4 | none | 375 | -24.3 | HP | 50 | 1660 | 1000 | 20 | 25 | metal | sphere | PBS | 7.4 | 571.1 | 0.44 | buffer | 1 | 37 | 1 | Cationic |  | 1.66 | 2.65 | 1.77 | 8.55 | 2.53 | 6.37 | 3.6 | 0 | 0.79 | 2.47 | 0.1 | 1.41 | 0 | 1.04 | 0.03 | 0 | 4.42 | 1.22 | 0.31 | 0 | 0 | 3.4 | 0.12 | 1.8 | 0.18 | 0.4 | 0 | 0.11 | 0 | 1.45 | 0 | 0 | 1.01 | 0 | 0 | 2.07 | 0 | 0 | 0 | 0 | 0 | 0 | 0 | 0.18 | 0.51 | 0 | 0 | 0.44 | 0 | 0 | 0 | 0.74 | 0 | 0 | 0.16 | 0.1 | 0 | 3.07 | 0 | 0 | 1.15 | 1.04 | 0.25 | 0.3 | 1.21 | 0 | 1.02 | 4.08 | 0.06 | 0 | 0 | 0 | 0 | 0 | 0.57 | 0 | 0 | 0.28 | 0.04 | 0.05 | 0 | 0.33 | 0.89 | 0.15 | 0 | 0 | 4.09 | 0 | 0.04 | 0 | 0.03 | 0.83 | 0 | 0 | 0 | 0.06 | 0 | 0.06 | 0 | 3.44 | 0.02 | 0.2 | 0 | 0 | 0 | 0 | 0.36 | 0 | 0.65 | 0.22 | 0 | 0.19 | 0 | 0 | 0 | 0 | 0.31 | 0 | 0 | 0.07 | 4.32 | 0 | 0 | 0.09 | 0 | 0.05 | 0 | 0.24 | 0 | 0 | 0 | 0.16 | 0 | 0 | 0 | 0.05 | 0 | 0 | 0 | 0 | 0.03 | 0 | 0 | 0.04 | 0 | 0 | 0 | 0 | 0 | 0 | 0 | 0 | 0.1 | 0 | 0 | 0.36 | 0 | 0 | 0.1 | 0 | 0 | 0 | 0 | 0 | 0 | 0 | 0 | 0 | 0 | 0 | 0 | 0 | 0 | 0 | 0 | 0 | 0 | 0
Nanoparticle size matters in the formation of plasma protein coronas on Fe3O4 nanoparticles | Fe3O4 | none | 375 | -24.3 | HP | 50 | 1660 | 1000 | 20 | 25 | metal | sphere | PBS | 7.4 | 571.1 | 0.44 | buffer | 1 | 37 | 1 | Cationic |  | 1.77 | 2.6 | 2.03 | 7.66 | 2.52 | 6.64 | 3.83 | 0 | 1.04 | 2.34 | 0.13 | 1.37 | 0 | 0 | 0.03 | 0 | 5.16 | 1.43 | 0.3 | 0 | 0.24 | 3.49 | 0.09 | 1.81 | 0.19 | 0.41 | 0 | 0.07 | 0 | 1.32 | 0 | 0 | 1.17 | 0 | 0 | 1.83 | 0.02 | 0 | 0 | 0 | 0 | 0 | 0 | 0.12 | 0.48 | 0 | 0 | 0.46 | 0 | 0 | 0 | 0.78 | 0.1 | 0 | 0.15 | 0.04 | 0 | 3.5 | 0 | 0 | 1.09 | 1.13 | 0.26 | 0.24 | 1.3 | 0 | 1.09 | 3.96 | 0 | 0 | 0 | 0 | 0 | 0 | 0.49 | 0 | 0 | 0.39 | 0.07 | 0.06 | 0 | 0.32 | 0.85 | 0.12 | 0 | 0.15 | 4.08 | 0 | 0.04 | 0 | 0 | 0.87 | 0 | 0 | 0 | 0.06 | 0 | 0 | 0 | 3.82 | 0 | 0.11 | 0 | 0 | 0 | 0 | 0.36 | 0 | 0.48 | 0.15 | 0 | 0.21 | 0 | 0 | 0 | 0 | 0.24 | 0 | 0 | 0.08 | 4.55 | 0 | 0 | 0.12 | 0 | 0.09 | 0 | 0.15 | 0 | 0 | 0 | 0.17 | 0 | 0 | 0 | 0.02 | 0 | 0 | 0 | 0 | 0.03 | 0 | 0 | 0 | 0 | 0 | 0 | 0 | 0 | 0 | 0 | 0 | 0.1 | 0 | 0 | 0.47 | 0 | 0 | 0.1 | 0 | 0 | 0 | 0 | 0 | 0 | 0 | 0 | 0 | 0 | 0 | 0 | 0 | 0 | 0 | 0 | 0 | 0 | 0
Nanoparticle size matters in the formation of plasma protein coronas on Fe3O4 nanoparticles | Fe3O4 | none | 375 | -24.3 | HP | 50 | 1660 | 1000 | 20 | 25 | metal | sphere | PBS | 7.4 | 571.1 | 0.44 | buffer | 1 | 37 | 1 | Cationic |  | 1.74 | 2.7 | 1.5 | 8.43 | 2.45 | 6.79 | 3.65 | 0 | 1.15 | 2.7 | 0.08 | 1.33 | 0 | 1.13 | 0.02 | 0 | 4.59 | 1.78 | 0.29 | 0 | 0.35 | 3.41 | 0 | 0 | 0.17 | 0.36 | 0 | 0.09 | 0 | 1.27 | 0 | 0 | 1.14 | 0 | 0 | 1.84 | 0.03 | 0 | 0 | 0 | 0 | 0 | 0 | 0.23 | 0.48 | 0 | 0 | 0.48 | 0 | 0 | 0 | 0.7 | 0.18 | 0 | 0.13 | 0.05 | 0 | 3.13 | 0 | 0 | 1.2 | 1.11 | 0.25 | 0.25 | 1.19 | 0 | 1.12 | 3.76 | 0.07 | 0 | 0 | 0 | 0 | 0 | 0.55 | 0 | 0 | 0.34 | 0 | 0.03 | 0 | 0.39 | 0.79 | 0.12 | 0 | 0.12 | 3.87 | 0 | 0.05 | 0 | 0.02 | 0.83 | 0 | 0 | 0 | 0.07 | 0 | 0.03 | 0 | 3.58 | 0.02 | 0.23 | 0 | 0 | 0 | 0 | 0.3 | 0 | 0.62 | 0.19 | 0 | 0.24 | 0 | 0 | 0 | 0 | 0.29 | 0 | 0 | 0.13 | 4.51 | 0 | 0 | 0.14 | 0 | 0.05 | 0 | 0.09 | 0 | 0 | 0 | 0.17 | 0 | 0 | 0 | 0 | 0 | 0 | 0 | 0 | 0.03 | 0 | 0 | 0.03 | 0 | 0 | 0 | 0 | 0 | 0 | 0 | 0 | 0.1 | 0 | 0 | 0.43 | 0 | 0 | 0 | 0 | 0 | 0 | 0 | 0 | 0 | 0 | 0 | 0 | 0 | 0 | 0 | 0 | 0 | 0 | 0 | 0 | 0 | 0
Nanoparticle size matters in the formation of plasma protein coronas on Fe3O4 nanoparticles | Fe3O4 | none | 30 | -28.9 | HP | 50 | 1660 | 1000 | 20 | 25 | metal | sphere | PBS | 7.4 | 833.4 | 0.41 | buffer | 1 | 37 | 1 | Cationic |  | 2.48 | 1.99 | 2.21 | 5.52 | 1.33 | 4.09 | 7.35 | 0 | 1.32 | 2.76 | 0.09 | 3.46 | 3.05 | 1.24 | 0 | 0 | 0.26 | 3.37 | 0.51 | 0 | 0 | 0.61 | 0.22 | 0.64 | 0.07 | 0.31 | 0.48 | 0 | 0 | 1.01 | 0 | 0 | 0.28 | 0 | 0 | 1.92 | 0.06 | 0 | 0 | 0 | 0 | 0 | 0 | 0.14 | 0.19 | 0 | 0.08 | 0.74 | 0 | 0 | 0 | 1.06 | 0.4 | 0 | 0.12 | 0 | 0.05 | 0.95 | 0 | 0 | 1.05 | 0.52 | 0.17 | 0.09 | 0.55 | 0 | 1.1 | 3.47 | 0 | 0 | 0 | 0 | 0 | 0 | 0.17 | 1.45 | 0 | 0 | 0.03 | 0.02 | 0 | 0.16 | 1.63 | 0 | 0 | 0.08 | 8.95 | 0 | 0.06 | 0 | 0.03 | 0.52 | 0 | 0.15 | 0 | 0.45 | 0.41 | 0.07 | 0 | 2.3 | 0 | 0.32 | 0 | 0 | 0 | 0 | 0.78 | 0 | 0.2 | 0.11 | 0 | 0 | 0 | 0 | 0.08 | 0.04 | 0.21 | 0 | 0 | 0.17 | 3.71 | 0 | 0 | 0 | 0 | 0 | 0 | 0.05 | 0 | 0 | 0 | 0.05 | 0 | 0 | 0.36 | 0 | 0 | 0 | 0 | 0 | 0.03 | 0 | 0 | 0.72 | 0 | 0 | 0 | 0 | 0 | 0 | 0 | 0 | 0 | 0 | 0 | 0 | 0 | 0 | 0 | 0 | 0 | 0 | 0 | 0 | 0 | 0 | 0 | 0 | 0 | 0 | 0.06 | 0 | 0 | 0 | 0 | 0 | 0 | 0
Nanoparticle size matters in the formation of plasma protein coronas on Fe3O4 nanoparticles | Fe3O4 | none | 30 | -28.9 | HP | 50 | 1660 | 1000 | 20 | 25 | metal | sphere | PBS | 7.4 | 833.4 | 0.41 | buffer | 1 | 37 | 1 | Cationic |  | 2.3 | 1.99 | 2.21 | 5.38 | 1.24 | 4.07 | 3.55 | 0 | 1.43 | 2.56 | 0.1 | 1.35 | 0 | 1.13 | 0 | 0 | 0.26 | 2.91 | 0.53 | 0 | 0 | 0.57 | 0 | 0.63 | 0.06 | 0.29 | 0.44 | 0 | 0 | 1.16 | 0 | 0 | 0.34 | 0 | 0 | 1.79 | 0.1 | 0 | 0.02 | 0 | 0 | 0 | 0 | 0.16 | 0.26 | 0 | 0 | 0.7 | 0 | 0 | 0 | 1.06 | 0.38 | 0 | 0.13 | 0 | 0.05 | 0.51 | 0 | 0 | 1.31 | 0.53 | 0.18 | 0.13 | 0.63 | 0 | 0.97 | 2.81 | 0.08 | 0 | 0 | 0 | 0 | 0 | 0.2 | 1.26 | 0 | 0.17 | 0 | 0.08 | 0 | 0.17 | 1.49 | 0 | 0 | 0.09 | 8.36 | 0 | 0.08 | 0 | 0.02 | 0.5 | 0 | 0.11 | 0 | 0.52 | 0.35 | 0.07 | 0 | 2.39 | 0 | 0.22 | 0 | 0 | 0 | 0 | 0.68 | 0 | 0.24 | 0.11 | 0 | 0 | 0 | 0 | 0.06 | 0.07 | 0.24 | 0 | 0 | 0 | 3.75 | 0 | 0 | 0 | 0 | 0 | 0 | 0.04 | 0 | 0 | 0 | 0.1 | 0 | 0 | 0.45 | 0 | 0 | 0 | 0 | 0 | 0.03 | 0 | 0 | 0.7 | 0 | 0 | 0 | 0 | 0 | 0 | 0 | 0 | 0 | 0 | 0 | 0 | 0 | 0.02 | 0.18 | 0 | 0 | 0 | 0 | 0 | 0 | 0 | 0 | 0 | 0 | 0 | 0.06 | 0 | 0 | 0 | 0 | 0 | 0 | 0
Nanoparticle size matters in the formation of plasma protein coronas on Fe3O4 nanoparticles | Fe3O4 | none | 30 | -28.9 | HP | 50 | 1660 | 1000 | 20 | 25 | metal | sphere | PBS | 7.4 | 833.4 | 0.41 | buffer | 1 | 37 | 1 | Cationic |  | 2.54 | 2.01 | 2.41 | 5.52 | 1.25 | 3.94 | 3.69 | 0 | 1.39 | 2.78 | 0.07 | 3.53 | 2.88 | 1.25 | 0 | 0 | 0.28 | 2.82 | 0.55 | 0 | 0 | 0.74 | 0.24 | 0.73 | 0.07 | 0.32 | 0.46 | 0 | 0 | 1.18 | 0 | 0 | 0.37 | 0 | 0 | 2.06 | 0.1 | 0 | 0.04 | 0 | 0 | 0 | 0 | 0.2 | 0.28 | 0 | 0.05 | 0.87 | 0 | 0 | 0 | 1.05 | 0.42 | 0 | 0.12 | 0 | 0.05 | 0.69 | 0 | 0 | 1.26 | 0.54 | 0.18 | 0.13 | 0.66 | 0 | 1.19 | 3.28 | 0.08 | 0 | 0 | 0 | 0 | 0 | 0.23 | 1.37 | 0 | 0.2 | 0.03 | 0.07 | 0 | 0.19 | 1.66 | 0 | 0 | 0.13 | 8.39 | 0 | 0.05 | 0 | 0.05 | 0.48 | 0 | 0.12 | 0 | 0.51 | 0.42 | 0.06 | 0 | 2.56 | 0 | 0.37 | 0 | 0 | 0 | 0 | 0.85 | 0 | 0.24 | 0.1 | 0 | 0 | 0 | 0 | 0.09 | 0.05 | 0.29 | 0 | 0 | 0.15 | 4.18 | 0 | 0 | 0 | 0 | 0 | 0 | 0.08 | 0 | 0 | 0 | 0.07 | 0 | 0 | 0 | 0 | 0 | 0 | 0 | 0 | 0.03 | 0 | 0 | 0.7 | 0 | 0 | 0 | 0 | 0 | 0 | 0 | 0 | 0 | 0 | 0 | 0 | 0 | 0.02 | 0.2 | 0 | 0 | 0 | 0 | 0 | 0 | 0 | 0 | 0 | 0 | 0 | 0.06 | 0 | 0 | 0 | 0 | 0 | 0 | 0
Nanoparticles-cell association predicted by protein corona fingerprints | DOTAP-DC-Chol | PEG | 103.2 | 9.9 | HP | 50 | 500 | 14000 | 15 | 4 | liposome | sphere | buffer | 7.4 | 103.2 | 0.09 | water | 1 | 37 | 1 | Neutral |  | 2.93 | 4.64 | 1.36 | 1.36 | 1.84 | 1.76 | 7.87 | 0 | 1.36 | 0 | 0 | 0 | 1.49 | 1.2 | 0 | 1.12 | 0 | 2.3 | 0 | 0 | 0 | 0 | 0 | 2.7 | 0 | 0 | 0 | 0 | 3.65 | 0 | 1.35 | 0 | 0 | 0 | 0 | 0 | 0 | 0 | 0 | 0 | 0 | 0 | 0 | 0 | 0 | 1.54 | 0 | 0 | 0 | 0 | 0 | 0 | 0 | 0 | 0 | 0 | 0 | 0 | 0 | 0 | 1.66 | 0 | 0 | 0 | 0 | 0 | 0 | 1.23 | 0 | 1.75 | 0 | 0 | 0 | 0 | 0 | 0 | 0 | 0 | 0 | 0 | 0 | 1.59 | 0 | 0 | 0 | 0 | 0 | 0 | 0 | 0 | 0 | 0 | 0 | 0 | 0 | 0 | 0 | 0 | 0 | 3.64 | 0 | 0 | 0 | 0 | 0 | 0 | 0 | 0 | 0 | 1.36 | 0 | 0 | 0 | 0 | 0 | 0 | 0 | 0 | 0 | 0 | 0 | 0 | 0 | 0 | 0 | 0 | 0 | 0 | 0 | 0 | 0 | 0 | 0 | 0 | 0 | 0 | 0 | 0 | 0 | 0 | 0 | 0 | 0 | 0 | 0 | 0 | 0 | 0 | 0 | 0 | 0 | 0 | 1.23 | 0 | 0 | 0 | 0 | 0 | 0 | 0 | 0 | 0 | 0 | 0 | 0 | 0 | 0 | 0 | 0 | 0 | 0 | 0 | 0 | 0 | 0 | 0 | 0 | 0
Nanoparticles-cell association predicted by protein corona fingerprints | DOTAP-DC-Chol | PEG | 123 | 17.9 | HP | 50 | 500 | 14000 | 15 | 4 | liposome | sphere | buffer | 7.4 | 123 | 0.12 | water | 1 | 37 | 1 | Neutral |  | 2.4 | 5.21 | 1.66 | 1.95 | 2.46 | 0 | 5.79 | 0 | 1.47 | 0 | 0 | 0 | 1.12 | 0 | 0 | 1.1 | 0 | 3.14 | 0 | 0 | 0 | 0 | 1.16 | 1.69 | 0 | 0 | 0 | 0 | 3.42 | 0 | 1.19 | 0 | 0 | 0 | 0 | 0 | 1.07 | 0 | 1.22 | 0 | 0 | 0 | 0 | 0 | 0 | 1.22 | 0 | 0 | 0 | 0 | 0 | 0 | 0 | 0 | 0 | 0 | 0 | 0 | 0 | 0 | 1.31 | 0 | 0 | 0 | 0 | 0 | 0 | 1.17 | 0 | 1.79 | 0 | 0 | 0 | 0 | 0 | 0 | 0 | 0 | 0 | 0 | 0 | 1.47 | 0 | 0 | 0 | 0 | 0 | 0 | 0 | 0 | 0 | 0 | 0 | 0 | 0 | 0 | 0 | 0 | 0 | 2.58 | 0 | 0 | 0 | 0 | 0 | 0 | 0 | 0 | 0 | 1.22 | 0 | 0 | 0 | 0 | 0 | 0 | 0 | 0 | 0 | 0 | 0 | 0 | 0 | 0 | 0 | 0 | 0 | 0 | 0 | 0 | 0 | 1.08 | 0 | 0 | 0 | 0 | 0 | 0 | 0 | 0 | 0 | 0 | 0 | 0 | 0 | 0 | 0 | 0 | 0 | 0 | 0 | 0 | 1.17 | 0 | 0 | 0 | 0 | 0 | 0 | 0 | 0 | 0 | 0 | 0 | 0 | 0 | 0 | 0 | 0 | 0 | 0 | 0 | 0 | 0 | 0 | 0 | 0 | 0
Nanoparticles-cell association predicted by protein corona fingerprints | DOTAP-DC-Chol | PEG | 114 | 18.1 | HP | 50 | 500 | 14000 | 15 | 4 | liposome | sphere | buffer | 7.4 | 114 | 0.08 | water | 1 | 37 | 1 | Neutral |  | 1.02 | 1.69 | 2.47 | 1.87 | 1.28 | 0 | 1.56 | 0 | 1.39 | 0 | 0 | 0 | 0 | 0 | 0 | 1.03 | 0 | 2.24 | 0 | 0 | 0 | 0 | 1.89 | 1.11 | 0 | 0 | 0 | 0 | 1.24 | 0 | 1.54 | 0 | 0 | 0 | 0 | 0 | 1.08 | 0 | 1 | 0 | 0 | 0 | 1.01 | 0 | 0 | 0 | 0 | 0 | 0 | 0 | 0 | 0 | 0 | 0 | 0 | 0 | 0 | 1.42 | 0 | 0 | 2.24 | 0 | 0 | 0 | 0 | 1.19 | 0 | 0 | 0 | 0 | 0 | 0 | 0 | 0 | 0 | 0 | 0 | 0 | 0 | 0 | 0 | 1.71 | 0 | 0 | 0 | 0 | 0 | 0 | 0 | 0 | 0 | 0 | 0 | 0 | 0 | 0 | 0 | 0 | 0 | 0 | 0 | 0 | 0 | 0 | 0 | 0 | 0 | 0 | 0 | 1.31 | 0 | 0 | 0 | 0 | 0 | 0 | 0 | 0 | 0 | 0 | 0 | 0 | 0 | 0 | 0 | 0 | 0 | 0 | 0 | 1.02 | 0 | 1.3 | 0 | 0 | 0 | 0 | 0 | 0 | 0 | 0 | 0 | 0 | 0 | 0 | 0 | 0 | 0 | 0 | 0 | 0 | 0 | 0 | 1.28 | 0 | 0 | 0 | 0 | 0 | 0 | 0 | 0 | 0 | 0 | 0 | 0 | 0 | 0 | 0 | 0 | 0 | 0 | 0 | 0 | 0 | 0 | 0 | 0 | 0
Nanoparticles-cell association predicted by protein corona fingerprints | DOTAP-DC-Chol | none | 131 | 26.1 | HP | 50 | 500 | 14000 | 15 | 4 | liposome | sphere | buffer | 7.4 | 131 | 0.1 | water | 1 | 37 | 1 | Neutral |  | 0 | 2.3 | 2.97 | 2.69 | 4.09 | 1.79 | 2.39 | 0 | 2.73 | 0 | 0 | 0 | 1.86 | 0 | 0 | 0 | 0 | 0 | 1.61 | 0 | 0 | 0 | 1.24 | 5.55 | 0 | 0 | 0 | 0 | 2.23 | 0 | 2.81 | 0 | 0 | 0 | 0 | 0 | 1.58 | 0 | 0 | 0 | 0 | 0 | 3.1 | 0 | 0 | 1.73 | 0 | 0 | 1.94 | 0 | 0 | 0 | 0 | 0 | 0 | 0 | 0 | 0 | 0 | 0 | 2.85 | 0 | 0 | 0 | 0 | 2.5 | 0 | 0 | 0 | 0 | 0 | 0 | 0 | 0 | 0 | 0 | 0 | 0 | 0 | 0 | 0 | 0 | 0 | 0 | 0 | 0 | 0 | 0 | 0 | 0 | 0 | 0 | 0 | 0 | 0 | 0 | 0 | 0 | 2.73 | 0 | 0 | 0 | 0 | 0 | 0 | 0 | 0 | 0 | 0 | 2.08 | 0 | 0 | 0 | 0 | 0 | 0 | 0 | 0 | 0 | 0 | 0 | 0 | 0 | 0 | 0 | 0 | 0 | 0 | 0 | 0 | 0 | 1.59 | 0 | 0 | 0 | 0 | 0 | 0 | 0 | 0 | 0 | 0 | 0 | 0 | 0 | 0 | 0 | 0 | 0 | 0 | 0 | 0 | 1.69 | 0 | 0 | 0 | 0 | 0 | 0 | 0 | 0 | 0 | 0 | 0 | 0 | 0 | 0 | 0 | 0 | 0 | 0 | 0 | 0 | 0 | 0 | 0 | 0 | 0
Nanoparticles-cell association predicted by protein corona fingerprints | DOTAP-DC-Chol | none | 135 | 30.1 | HP | 50 | 500 | 14000 | 15 | 4 | liposome | sphere | buffer | 7.4 | 135 | 0.14 | water | 1 | 37 | 1 | Neutral |  | 0 | 1.16 | 2.01 | 1.21 | 8.56 | 8.93 | 1.38 | 3.75 | 1.69 | 1.13 | 0 | 0 | 1.56 | 1.09 | 0 | 0 | 0 | 16.8 | 0 | 0 | 0 | 0 | 1.44 | 0 | 0 | 0 | 0 | 0 | 1 | 0 | 1.33 | 0 | 0 | 0 | 0 | 0 | 1.32 | 0 | 0 | 0 | 0 | 0 | 0 | 0 | 0 | 1.74 | 0 | 0 | 0.96 | 0 | 0 | 0 | 0 | 0 | 0 | 0 | 0 | 0 | 0 | 0 | 3.24 | 0 | 0 | 0 | 0 | 0 | 0 | 0 | 0 | 0 | 1.42 | 0 | 0 | 0 | 0 | 0 | 0 | 0 | 0 | 0 | 0 | 0 | 0 | 0 | 0 | 0 | 0 | 1.11 | 0 | 0 | 0 | 0 | 0 | 0 | 0 | 0 | 0 | 0 | 0 | 0 | 0 | 0 | 0 | 0 | 0 | 0 | 0 | 0 | 0 | 0 | 0 | 0 | 0 | 0 | 0 | 0 | 0 | 0 | 0 | 0 | 0 | 0 | 0 | 0 | 0 | 0 | 0 | 0 | 0 | 0.98 | 0 | 0 | 0 | 0 | 0 | 0 | 0 | 0 | 0 | 0 | 0 | 0 | 0 | 0 | 0 | 0 | 0 | 0 | 0 | 0 | 0 | 0 | 0 | 0 | 0 | 0 | 0 | 0 | 0 | 0 | 0 | 0 | 0 | 0 | 0 | 0 | 0 | 0 | 0 | 0 | 0 | 0 | 0 | 0 | 0 | 0 | 0 | 0
Nanoparticles-cell association predicted by protein corona fingerprints | DOTAP-DC-Chol | none | 144 | 30.2 | HP | 50 | 500 | 14000 | 15 | 4 | liposome | sphere | buffer | 7.4 | 144 | 0.09 | water | 1 | 37 | 1 | Neutral |  | 0 | 1.69 | 2.53 | 2.57 | 1.31 | 1.24 | 1.33 | 1.25 | 1.54 | 1.47 | 0 | 0 | 0 | 0 | 0 | 1.29 | 0 | 2.22 | 0 | 0 | 1.26 | 0 | 2.03 | 1.4 | 1.17 | 0 | 0 | 0 | 1.25 | 0 | 1.33 | 0 | 0 | 0 | 0 | 0 | 1.54 | 0 | 0 | 0 | 0 | 0 | 1.28 | 0 | 0 | 0 | 0 | 0 | 1.22 | 0 | 0 | 0 | 0 | 0 | 0 | 0 | 0 | 1.65 | 0 | 0 | 2.61 | 0 | 0 | 0 | 0 | 0 | 0 | 0 | 0 | 0 | 0 | 0 | 0 | 0 | 0 | 0 | 0 | 0 | 0 | 0 | 0 | 1.62 | 0 | 0 | 0 | 0 | 0 | 0 | 0 | 0 | 0 | 0 | 0 | 0 | 0 | 0 | 0 | 0 | 0 | 0 | 0 | 0 | 0 | 0 | 0 | 0 | 0 | 0 | 0 | 0 | 0 | 0 | 0 | 0 | 0 | 0 | 0 | 0 | 0 | 0 | 0 | 0 | 0 | 0 | 0 | 0 | 0 | 0 | 0 | 0 | 0 | 0 | 0 | 0 | 0 | 0 | 0 | 0 | 0 | 0 | 0 | 0 | 0 | 0 | 0 | 0 | 0 | 0 | 0 | 0 | 0 | 0 | 1.18 | 0 | 0 | 0 | 0 | 0 | 0 | 0 | 0 | 0 | 0 | 0 | 0 | 0 | 0 | 0 | 0 | 0 | 0 | 1.54 | 0 | 0 | 0 | 0 | 0 | 0
Nanoparticles-cell association predicted by protein corona fingerprints | DOTAP-DC-Chol | none | 254.6 | 33.1 | HP | 50 | 500 | 14000 | 15 | 4 | liposome | sphere | buffer | 7.4 | 254.6 | 0.12 | water | 1 | 37 | 1 | Neutral |  | 4.32 | 1.48 | 0 | 1.45 | 2.67 | 2.79 | 5.81 | 1.34 | 0 | 7.62 | 0 | 0 | 1.62 | 0 | 0 | 0 | 0 | 1.14 | 0 | 0 | 0 | 0 | 0 | 1.7 | 0 | 0 | 0 | 0 | 0 | 0 | 0 | 2.2 | 3.28 | 0 | 0 | 0 | 1.69 | 0 | 0 | 0 | 0 | 0 | 3.36 | 0 | 4.4 | 0 | 2.94 | 0 | 1.32 | 0 | 0 | 0 | 0 | 0 | 0 | 0 | 0 | 0 | 0 | 0 | 0 | 1.03 | 0 | 0 | 1.03 | 0 | 0 | 0 | 0 | 0 | 1.49 | 0 | 0 | 0 | 1.5 | 0 | 0 | 0 | 0 | 0 | 0 | 0 | 0 | 0 | 0 | 0 | 0 | 0 | 0 | 0 | 0 | 0 | 0 | 0 | 0 | 0 | 1.26 | 0 | 0 | 0 | 0 | 0 | 0 | 0 | 0 | 0 | 0 | 1.41 | 0 | 0 | 0 | 0 | 0 | 0 | 0 | 0 | 0 | 0 | 0 | 0 | 0 | 0 | 0 | 0 | 0 | 0 | 0 | 0 | 0 | 0 | 0 | 0 | 0 | 0 | 0 | 0 | 0 | 0 | 0 | 0 | 0 | 0 | 0 | 0 | 0 | 0 | 0 | 0 | 0 | 0 | 0 | 0 | 0 | 0 | 0 | 0 | 0 | 0 | 0 | 0 | 0 | 0 | 0 | 0 | 0 | 0 | 0 | 0 | 0 | 0 | 0 | 0 | 0 | 0 | 0 | 0 | 0 | 0
Nanoparticles-cell association predicted by protein corona fingerprints | DOTAP-DC-Chol | none | 108 | 34.5 | HP | 50 | 500 | 14000 | 15 | 4 | liposome | sphere | buffer | 7.4 | 108 | 0.14 | water | 1 | 37 | 1 | Neutral |  | 1.94 | 1.34 | 1 | 1.13 | 1.91 | 2.73 | 7.79 | 0 | 0 | 7.73 | 0 | 0 | 2.19 | 0 | 0 | 0 | 0 | 0 | 0 | 0 | 0 | 0 | 0 | 2.09 | 0.99 | 0 | 0 | 0 | 2.26 | 0 | 0 | 0 | 3.43 | 0 | 0 | 0 | 2.92 | 1.2 | 0 | 0 | 0 | 0 | 3.01 | 0 | 5.08 | 0 | 2.19 | 0 | 1.58 | 0 | 0 | 0 | 0 | 0 | 0 | 0 | 0 | 0 | 0 | 0 | 0 | 0 | 1.98 | 0 | 0 | 0 | 0 | 0 | 0 | 0 | 1.74 | 0 | 0 | 0 | 1.03 | 0 | 0 | 0 | 0 | 0 | 0 | 0 | 0 | 0 | 1.04 | 0 | 0 | 0 | 0 | 0 | 0 | 0 | 0 | 0 | 0 | 0 | 0 | 0 | 0 | 0 | 0 | 0 | 0 | 0 | 0 | 0 | 0 | 1.1 | 0 | 0 | 0 | 0 | 0 | 0 | 0 | 0 | 0 | 0 | 0 | 0 | 0 | 0 | 0 | 0 | 0 | 0 | 0 | 0 | 0 | 0 | 0 | 0 | 0 | 0 | 0 | 0 | 0 | 0 | 0 | 0 | 0 | 0 | 0 | 0.96 | 0 | 0 | 0 | 0 | 0 | 0 | 0 | 0 | 0 | 0 | 0 | 0 | 0 | 0 | 0 | 0 | 0 | 0 | 0 | 0 | 0 | 0 | 0 | 0 | 0 | 0 | 0 | 0 | 0 | 0 | 0 | 0 | 0 | 0
Nanoparticles-cell association predicted by protein corona fingerprints | DOTAP-DC-Chol | none | 193.4 | 42.1 | HP | 50 | 500 | 14000 | 15 | 4 | liposome | sphere | buffer | 7.4 | 193.4 | 0.13 | water | 1 | 37 | 1 | Neutral |  | 3.38 | 4.29 | 2.04 | 0 | 5.59 | 0 | 9.12 | 0 | 0 | 1.59 | 0 | 0 | 1.98 | 1.13 | 0 | 0 | 0 | 1.37 | 1.27 | 0 | 0 | 0 | 0 | 1.32 | 0 | 1.49 | 0 | 0 | 0 | 0 | 0 | 2.77 | 0 | 1.27 | 0 | 0 | 1.7 | 1.33 | 0 | 0 | 0 | 0 | 1.43 | 0 | 1.82 | 0 | 1.1 | 0 | 1.1 | 0 | 1.14 | 0 | 0 | 0 | 0 | 0 | 0 | 0 | 0 | 0 | 0 | 0 | 0 | 0 | 0 | 0 | 0 | 0 | 0 | 1.19 | 0 | 0 | 0 | 0 | 0 | 0 | 0 | 0 | 0 | 0 | 0 | 0 | 0 | 0 | 1.26 | 0 | 0 | 0 | 0 | 0 | 0 | 0 | 0 | 0 | 0 | 0 | 0 | 0 | 0 | 0 | 0 | 0 | 0 | 0 | 0 | 0 | 0 | 0 | 0 | 0 | 0 | 0 | 0 | 0 | 0 | 0 | 0 | 0 | 0 | 0 | 0 | 0 | 0 | 0 | 0 | 0 | 0 | 0 | 0 | 0 | 0 | 0 | 0 | 0 | 0 | 0 | 0 | 0 | 0 | 0 | 0 | 0 | 0 | 1.14 | 0 | 0 | 0 | 0 | 0 | 0 | 0 | 0 | 0 | 0 | 0 | 0 | 0 | 0 | 0 | 0 | 0 | 0 | 0 | 0 | 0 | 0 | 0 | 0 | 0 | 0 | 0 | 0 | 0 | 0 | 0 | 0 | 0 | 0
Nanoparticles-cell association predicted by protein corona fingerprints | DOTAP-DC-Chol | none | 125 | 46.2 | HP | 50 | 500 | 14000 | 15 | 4 | liposome | sphere | buffer | 7.4 | 125 | 0.18 | water | 1 | 37 | 1 | Neutral |  | 2.03 | 1.5 | 1.13 | 1.02 | 2.24 | 2.98 | 5.58 | 1.19 | 0 | 8.33 | 0 | 0 | 1.69 | 0 | 0 | 0 | 0 | 1.1 | 0 | 0 | 0 | 0 | 0 | 1.6 | 0 | 0 | 0 | 0 | 2.01 | 0 | 0 | 0 | 3.53 | 0 | 0 | 0 | 2.36 | 1 | 0 | 0 | 0 | 0 | 3.76 | 0 | 5.16 | 0 | 3.1 | 0 | 1.7 | 0 | 0 | 0 | 0 | 0 | 0 | 0 | 0 | 0 | 0 | 0 | 0 | 0 | 0 | 0 | 0 | 0 | 0 | 0 | 0 | 0 | 1.25 | 0 | 0 | 0 | 1.5 | 0 | 0 | 0 | 0 | 0 | 0 | 0 | 0 | 0 | 0 | 0 | 0 | 0 | 0 | 0 | 0 | 0 | 0 | 0 | 0 | 0 | 1.55 | 0 | 0 | 0 | 0 | 0 | 0 | 0 | 0 | 0 | 0 | 1.46 | 0 | 0 | 0 | 0 | 0 | 0 | 0 | 0 | 0 | 0 | 0 | 0 | 0 | 0 | 0 | 0 | 0 | 0 | 0 | 0 | 0 | 0 | 0 | 0 | 0 | 0 | 0 | 0 | 0 | 0 | 0 | 0 | 0 | 0 | 0 | 0 | 0 | 0 | 0 | 0 | 0 | 0 | 0 | 0 | 0 | 0 | 0 | 0 | 0 | 0 | 0 | 0 | 0 | 0 | 0 | 0 | 0 | 0 | 0 | 0 | 0 | 0 | 0 | 0 | 0 | 0 | 0 | 0 | 0 | 0
Nanoparticles-cell association predicted by protein corona fingerprints | DOTAP-DC-Chol | none | 128 | 47.4 | HP | 50 | 500 | 14000 | 15 | 4 | liposome | sphere | buffer | 7.4 | 128 | 0.11 | water | 1 | 37 | 1 | Neutral |  | 0 | 2.39 | 0 | 1.01 | 4.66 | 3.24 | 3.68 | 0 | 0.95 | 4.13 | 0 | 0 | 4.06 | 1.8 | 0 | 0 | 0 | 0 | 0 | 0 | 0 | 0 | 0 | 5.48 | 1.61 | 0 | 0 | 0 | 1.59 | 0 | 0 | 0 | 2.94 | 0 | 0 | 0 | 3.99 | 2.46 | 0 | 0 | 0 | 0 | 4.49 | 0 | 2.5 | 0 | 1.84 | 0 | 2.14 | 0 | 0 | 0 | 0 | 0 | 0 | 0 | 0 | 0 | 0 | 0 | 0 | 0 | 0 | 0 | 0 | 0 | 0 | 0 | 0 | 0 | 0 | 0 | 0 | 0 | 0 | 0 | 0 | 0 | 0 | 0 | 0 | 0 | 0 | 0 | 0 | 0 | 0 | 0 | 0 | 0 | 0 | 0 | 0 | 0 | 0 | 0 | 3.73 | 0 | 0 | 0 | 0 | 0 | 0 | 0 | 0 | 1.25 | 0 | 2.3 | 0 | 0 | 0 | 0 | 0 | 0 | 2.87 | 0 | 0 | 0 | 0 | 0 | 0 | 0 | 0 | 0 | 0 | 0 | 0 | 0 | 0 | 0 | 1.4 | 0 | 0 | 0 | 0 | 0 | 0 | 0 | 0 | 0 | 0 | 0 | 0 | 0 | 0 | 0 | 0 | 0 | 0 | 0 | 0 | 0 | 0 | 0 | 0 | 0 | 0 | 0 | 0 | 0 | 0 | 0 | 0 | 0 | 0 | 0 | 0 | 0 | 0 | 0 | 0 | 0 | 0 | 0 | 0 | 0 | 0 | 0
Nanoparticles-cell association predicted by protein corona fingerprints | DOTAP-DC-Chol | none | 157 | 58.2 | HP | 50 | 500 | 14000 | 15 | 4 | liposome | sphere | buffer | 7.4 | 157 | 0.17 | water | 1 | 37 | 1 | Neutral |  | 0 | 2.3 | 3.26 | 1.19 | 4.63 | 2.55 | 4.23 | 1.61 | 0 | 2.97 | 1.51 | 1.26 | 3.13 | 2.15 | 0 | 0 | 0 | 0 | 0 | 0 | 0 | 0 | 1.42 | 2.09 | 1.87 | 0 | 0 | 0 | 0 | 0 | 0 | 0 | 1.63 | 0 | 0 | 0 | 4.21 | 1.91 | 0 | 0 | 0 | 0 | 2.62 | 0 | 1.71 | 0 | 0 | 0 | 2.33 | 0 | 0 | 0 | 0 | 0 | 0 | 0 | 0 | 0 | 0 | 0 | 0 | 0 | 1.87 | 0 | 0 | 0 | 0 | 0 | 0 | 0 | 1.12 | 0 | 0 | 0 | 0 | 0 | 0 | 0 | 0 | 0 | 0 | 0 | 0 | 0 | 0 | 0 | 0 | 0 | 0 | 0 | 0 | 0 | 0 | 0 | 0 | 0 | 0 | 0 | 0 | 0 | 0 | 0 | 0 | 0 | 0 | 0 | 0 | 1.75 | 0 | 0 | 0 | 0 | 0 | 0 | 0 | 0 | 0 | 0 | 0 | 0 | 0 | 0 | 0 | 0 | 0 | 0 | 0 | 0 | 0 | 0 | 1.28 | 0 | 0 | 0 | 0 | 0 | 0 | 0 | 0 | 0 | 0 | 0 | 0 | 0 | 0 | 0 | 0 | 0 | 0 | 0 | 0 | 0 | 0 | 0 | 0 | 0 | 0 | 0 | 0 | 0 | 0 | 0 | 0 | 0 | 0 | 0 | 0 | 0 | 0 | 0 | 0 | 0 | 0 | 0 | 0 | 0 | 0 | 0
Nanoparticles-cell association predicted by protein corona fingerprints | DOTAP-DC-Chol | PEG | 115 | -13.2 | HP | 50 | 500 | 14000 | 15 | 4 | liposome | sphere | plasma | 7.4 | 115 | 0.13 | water | 1 | 37 | 1 | Neutral |  | 2.93 | 4.64 | 1.36 | 1.36 | 1.84 | 1.76 | 7.87 | 0 | 1.36 | 0 | 0 | 0 | 1.49 | 1.2 | 0 | 1.12 | 0 | 2.3 | 0 | 0 | 0 | 0 | 0 | 2.7 | 0 | 0 | 0 | 0 | 3.65 | 0 | 1.35 | 0 | 0 | 0 | 0 | 0 | 0 | 0 | 0 | 0 | 0 | 0 | 0 | 0 | 0 | 1.54 | 0 | 0 | 0 | 0 | 0 | 0 | 0 | 0 | 0 | 0 | 0 | 0 | 0 | 0 | 1.66 | 0 | 0 | 0 | 0 | 0 | 0 | 1.23 | 0 | 1.75 | 0 | 0 | 0 | 0 | 0 | 0 | 0 | 0 | 0 | 0 | 0 | 1.59 | 0 | 0 | 0 | 0 | 0 | 0 | 0 | 0 | 0 | 0 | 0 | 0 | 0 | 0 | 0 | 0 | 0 | 3.64 | 0 | 0 | 0 | 0 | 0 | 0 | 0 | 0 | 0 | 1.36 | 0 | 0 | 0 | 0 | 0 | 0 | 0 | 0 | 0 | 0 | 0 | 0 | 0 | 0 | 0 | 0 | 0 | 0 | 0 | 0 | 0 | 0 | 0 | 0 | 0 | 0 | 0 | 0 | 0 | 0 | 0 | 0 | 0 | 0 | 0 | 0 | 0 | 0 | 0 | 0 | 0 | 0 | 1.23 | 0 | 0 | 0 | 0 | 0 | 0 | 0 | 0 | 0 | 0 | 0 | 0 | 0 | 0 | 0 | 0 | 0 | 0 | 0 | 0 | 0 | 0 | 0 | 0 | 0
Nanoparticles-cell association predicted by protein corona fingerprints | DOTAP-DC-Chol | PEG | 137 | -13.9 | HP | 50 | 500 | 14000 | 15 | 4 | liposome | sphere | plasma | 7.4 | 137 | 0.16 | water | 1 | 37 | 1 | Neutral |  | 1.02 | 1.69 | 2.47 | 1.87 | 1.28 | 0 | 1.56 | 0 | 1.39 | 0 | 0 | 0 | 0 | 0 | 0 | 1.03 | 0 | 2.24 | 0 | 0 | 0 | 0 | 1.89 | 1.11 | 0 | 0 | 0 | 0 | 1.24 | 0 | 1.54 | 0 | 0 | 0 | 0 | 0 | 1.08 | 0 | 1 | 0 | 0 | 0 | 1.01 | 0 | 0 | 0 | 0 | 0 | 0 | 0 | 0 | 0 | 0 | 0 | 0 | 0 | 0 | 1.42 | 0 | 0 | 2.24 | 0 | 0 | 0 | 0 | 1.19 | 0 | 0 | 0 | 0 | 0 | 0 | 0 | 0 | 0 | 0 | 0 | 0 | 0 | 0 | 0 | 1.71 | 0 | 0 | 0 | 0 | 0 | 0 | 0 | 0 | 0 | 0 | 0 | 0 | 0 | 0 | 0 | 0 | 0 | 0 | 0 | 0 | 0 | 0 | 0 | 0 | 0 | 0 | 0 | 1.31 | 0 | 0 | 0 | 0 | 0 | 0 | 0 | 0 | 0 | 0 | 0 | 0 | 0 | 0 | 0 | 0 | 0 | 0 | 0 | 1.02 | 0 | 1.3 | 0 | 0 | 0 | 0 | 0 | 0 | 0 | 0 | 0 | 0 | 0 | 0 | 0 | 0 | 0 | 0 | 0 | 0 | 0 | 0 | 1.28 | 0 | 0 | 0 | 0 | 0 | 0 | 0 | 0 | 0 | 0 | 0 | 0 | 0 | 0 | 0 | 0 | 0 | 0 | 0 | 0 | 0 | 0 | 0 | 0 | 0
Nanoparticles-cell association predicted by protein corona fingerprints | DOPG-DOPA | none | 126 | -14.2 | HP | 50 | 500 | 14000 | 15 | 4 | liposome | sphere | buffer | 7.4 | 126 | 0.11 | water | 1 | 37 | 1 | Neutral |  | 1.42 | 1.41 | 0 | 0 | 2.98 | 2 | 2.67 | 3.34 | 1.14 | 0 | 0 | 2.01 | 0 | 0 | 0 | 0 | 3.66 | 2.49 | 0 | 0 | 1.81 | 1.48 | 1.13 | 0 | 4.48 | 0 | 0 | 0 | 1.85 | 0 | 0 | 0 | 0 | 0 | 0 | 0 | 5.78 | 0 | 0 | 0 | 0 | 0 | 0 | 0 | 0 | 0 | 0 | 0 | 4.09 | 0 | 0 | 0 | 0 | 0 | 0 | 0 | 0 | 0 | 0 | 0 | 0 | 0 | 0 | 0 | 0 | 1.15 | 0 | 0 | 0 | 0 | 1.47 | 0 | 0 | 0 | 0 | 0 | 0 | 0 | 0 | 0 | 0 | 3.14 | 0 | 0 | 0 | 0 | 0 | 1.4 | 0 | 0 | 0 | 0 | 0 | 0 | 0 | 0 | 0 | 0 | 0 | 0 | 0 | 0 | 0 | 0 | 0 | 0 | 0 | 0 | 0 | 2.33 | 0 | 0 | 0 | 0 | 0 | 0 | 0 | 0 | 0 | 0 | 0 | 0 | 0 | 0 | 0 | 0 | 0 | 0 | 0 | 0 | 0 | 2.21 | 0 | 0 | 0 | 0 | 0 | 0 | 0 | 0 | 0 | 0 | 0 | 0 | 0 | 0 | 0 | 0 | 0 | 0 | 0 | 0 | 3.13 | 0 | 0 | 0 | 0 | 0 | 0 | 0 | 0 | 0 | 0 | 0 | 0 | 0 | 0 | 0 | 0 | 0 | 0 | 0 | 0 | 0 | 0 | 0 | 0 | 0
Nanoparticles-cell association predicted by protein corona fingerprints | DOTAP-DC-Chol | none | 329 | -15.4 | HP | 50 | 500 | 14000 | 15 | 4 | liposome | sphere | plasma | 7.4 | 329 | 0.15 | water | 1 | 37 | 1 | Neutral |  | 4.32 | 1.48 | 0 | 1.45 | 2.67 | 2.79 | 5.81 | 1.34 | 0 | 7.62 | 0 | 0 | 1.62 | 0 | 0 | 0 | 0 | 1.14 | 0 | 0 | 0 | 0 | 0 | 1.7 | 0 | 0 | 0 | 0 | 0 | 0 | 0 | 2.2 | 3.28 | 0 | 0 | 0 | 1.69 | 0 | 0 | 0 | 0 | 0 | 3.36 | 0 | 4.4 | 0 | 2.94 | 0 | 1.32 | 0 | 0 | 0 | 0 | 0 | 0 | 0 | 0 | 0 | 0 | 0 | 0 | 1.03 | 0 | 0 | 1.03 | 0 | 0 | 0 | 0 | 0 | 1.49 | 0 | 0 | 0 | 1.5 | 0 | 0 | 0 | 0 | 0 | 0 | 0 | 0 | 0 | 0 | 0 | 0 | 0 | 0 | 0 | 0 | 0 | 0 | 0 | 0 | 0 | 1.26 | 0 | 0 | 0 | 0 | 0 | 0 | 0 | 0 | 0 | 0 | 1.41 | 0 | 0 | 0 | 0 | 0 | 0 | 0 | 0 | 0 | 0 | 0 | 0 | 0 | 0 | 0 | 0 | 0 | 0 | 0 | 0 | 0 | 0 | 0 | 0 | 0 | 0 | 0 | 0 | 0 | 0 | 0 | 0 | 0 | 0 | 0 | 0 | 0 | 0 | 0 | 0 | 0 | 0 | 0 | 0 | 0 | 0 | 0 | 0 | 0 | 0 | 0 | 0 | 0 | 0 | 0 | 0 | 0 | 0 | 0 | 0 | 0 | 0 | 0 | 0 | 0 | 0 | 0 | 0 | 0 | 0
Nanoparticles-cell association predicted by protein corona fingerprints | DOTAP-DC-Chol | none | 216 | -17.9 | HP | 50 | 500 | 14000 | 15 | 4 | liposome | sphere | plasma | 7.4 | 216 | 0.22 | water | 1 | 37 | 1 | Neutral |  | 1.94 | 1.34 | 1 | 1.13 | 1.91 | 2.73 | 7.79 | 0 | 0 | 7.73 | 0 | 0 | 2.19 | 0 | 0 | 0 | 0 | 0 | 0 | 0 | 0 | 0 | 0 | 2.09 | 0.99 | 0 | 0 | 0 | 2.26 | 0 | 0 | 0 | 3.43 | 0 | 0 | 0 | 2.92 | 1.2 | 0 | 0 | 0 | 0 | 3.01 | 0 | 5.08 | 0 | 2.19 | 0 | 1.58 | 0 | 0 | 0 | 0 | 0 | 0 | 0 | 0 | 0 | 0 | 0 | 0 | 0 | 1.98 | 0 | 0 | 0 | 0 | 0 | 0 | 0 | 1.74 | 0 | 0 | 0 | 1.03 | 0 | 0 | 0 | 0 | 0 | 0 | 0 | 0 | 0 | 1.04 | 0 | 0 | 0 | 0 | 0 | 0 | 0 | 0 | 0 | 0 | 0 | 0 | 0 | 0 | 0 | 0 | 0 | 0 | 0 | 0 | 0 | 0 | 1.1 | 0 | 0 | 0 | 0 | 0 | 0 | 0 | 0 | 0 | 0 | 0 | 0 | 0 | 0 | 0 | 0 | 0 | 0 | 0 | 0 | 0 | 0 | 0 | 0 | 0 | 0 | 0 | 0 | 0 | 0 | 0 | 0 | 0 | 0 | 0 | 0.96 | 0 | 0 | 0 | 0 | 0 | 0 | 0 | 0 | 0 | 0 | 0 | 0 | 0 | 0 | 0 | 0 | 0 | 0 | 0 | 0 | 0 | 0 | 0 | 0 | 0 | 0 | 0 | 0 | 0 | 0 | 0 | 0 | 0 | 0
Nanoparticles-cell association predicted by protein corona fingerprints | DOPG-DOPA | none | 152 | -18.2 | HP | 50 | 500 | 14000 | 15 | 4 | liposome | sphere | plasma | 7.4 | 152 | 0.15 | water | 1 | 37 | 1 | Neutral |  | 1 | 1.39 | 1.12 | 1.09 | 5.81 | 0 | 3.45 | 1.68 | 1.77 | 0 | 0 | 0 | 1.42 | 1.21 | 0 | 0 | 0 | 3.44 | 0 | 0 | 0 | 0 | 1.02 | 0 | 3.24 | 0 | 1.81 | 0 | 1.63 | 0 | 0 | 0 | 0 | 0 | 0 | 4.4 | 6.33 | 1.24 | 0 | 0 | 0 | 0 | 0 | 0 | 0 | 0 | 0 | 0 | 4.12 | 0 | 0 | 0 | 0 | 0 | 0 | 0 | 0 | 0 | 0 | 0 | 0 | 0 | 0 | 0 | 0 | 0 | 0 | 0 | 0 | 0 | 1.19 | 0 | 0 | 0 | 0 | 0 | 0 | 0 | 0 | 0 | 0 | 2.85 | 0 | 0 | 0 | 0 | 0 | 0 | 0 | 0 | 0 | 0 | 0 | 0 | 0 | 0 | 0 | 0 | 0 | 0 | 0 | 0 | 0 | 0 | 0 | 0 | 0 | 0 | 0 | 3.23 | 0 | 0 | 0 | 0 | 0 | 0 | 0 | 0 | 0 | 0 | 0 | 0 | 0 | 0 | 0 | 0 | 0 | 0 | 0 | 0 | 0 | 2.58 | 0 | 0 | 0 | 0 | 0 | 0 | 0 | 0 | 0 | 0 | 0 | 0 | 0 | 0 | 0 | 0 | 0 | 0 | 0 | 0 | 1.96 | 0 | 0 | 0 | 0 | 0 | 0 | 0 | 0 | 0 | 0 | 0 | 0 | 0 | 0 | 0 | 0 | 0 | 0 | 0 | 0 | 0 | 0 | 0 | 0 | 0
Nanoparticles-cell association predicted by protein corona fingerprints | DOTAP-DC-Chol | none | 259 | -19.3 | HP | 50 | 500 | 14000 | 15 | 4 | liposome | sphere | plasma | 7.4 | 259 | 0.12 | water | 1 | 37 | 1 | Neutral |  | 0 | 1.16 | 2.01 | 1.21 | 8.56 | 8.93 | 1.38 | 3.75 | 1.69 | 1.13 | 0 | 0 | 1.56 | 1.09 | 0 | 0 | 0 | 16.8 | 0 | 0 | 0 | 0 | 1.44 | 0 | 0 | 0 | 0 | 0 | 1 | 0 | 1.33 | 0 | 0 | 0 | 0 | 0 | 1.32 | 0 | 0 | 0 | 0 | 0 | 0 | 0 | 0 | 1.74 | 0 | 0 | 0.96 | 0 | 0 | 0 | 0 | 0 | 0 | 0 | 0 | 0 | 0 | 0 | 3.24 | 0 | 0 | 0 | 0 | 0 | 0 | 0 | 0 | 0 | 1.42 | 0 | 0 | 0 | 0 | 0 | 0 | 0 | 0 | 0 | 0 | 0 | 0 | 0 | 0 | 0 | 0 | 1.11 | 0 | 0 | 0 | 0 | 0 | 0 | 0 | 0 | 0 | 0 | 0 | 0 | 0 | 0 | 0 | 0 | 0 | 0 | 0 | 0 | 0 | 0 | 0 | 0 | 0 | 0 | 0 | 0 | 0 | 0 | 0 | 0 | 0 | 0 | 0 | 0 | 0 | 0 | 0 | 0 | 0 | 0.98 | 0 | 0 | 0 | 0 | 0 | 0 | 0 | 0 | 0 | 0 | 0 | 0 | 0 | 0 | 0 | 0 | 0 | 0 | 0 | 0 | 0 | 0 | 0 | 0 | 0 | 0 | 0 | 0 | 0 | 0 | 0 | 0 | 0 | 0 | 0 | 0 | 0 | 0 | 0 | 0 | 0 | 0 | 0 | 0 | 0 | 0 | 0 | 0
Nanoparticles-cell association predicted by protein corona fingerprints | DOTAP-DC-Chol | none | 236 | -19.3 | HP | 50 | 500 | 14000 | 15 | 4 | liposome | sphere | plasma | 7.4 | 236 | 0.19 | water | 1 | 37 | 1 | Neutral |  | 3.38 | 4.29 | 2.04 | 0 | 5.59 | 0 | 9.12 | 0 | 0 | 1.59 | 0 | 0 | 1.98 | 1.13 | 0 | 0 | 0 | 1.37 | 1.27 | 0 | 0 | 0 | 0 | 1.32 | 0 | 1.49 | 0 | 0 | 0 | 0 | 0 | 2.77 | 0 | 1.27 | 0 | 0 | 1.7 | 1.33 | 0 | 0 | 0 | 0 | 1.43 | 0 | 1.82 | 0 | 1.1 | 0 | 1.1 | 0 | 1.14 | 0 | 0 | 0 | 0 | 0 | 0 | 0 | 0 | 0 | 0 | 0 | 0 | 0 | 0 | 0 | 0 | 0 | 0 | 1.19 | 0 | 0 | 0 | 0 | 0 | 0 | 0 | 0 | 0 | 0 | 0 | 0 | 0 | 0 | 1.26 | 0 | 0 | 0 | 0 | 0 | 0 | 0 | 0 | 0 | 0 | 0 | 0 | 0 | 0 | 0 | 0 | 0 | 0 | 0 | 0 | 0 | 0 | 0 | 0 | 0 | 0 | 0 | 0 | 0 | 0 | 0 | 0 | 0 | 0 | 0 | 0 | 0 | 0 | 0 | 0 | 0 | 0 | 0 | 0 | 0 | 0 | 0 | 0 | 0 | 0 | 0 | 0 | 0 | 0 | 0 | 0 | 0 | 0 | 1.14 | 0 | 0 | 0 | 0 | 0 | 0 | 0 | 0 | 0 | 0 | 0 | 0 | 0 | 0 | 0 | 0 | 0 | 0 | 0 | 0 | 0 | 0 | 0 | 0 | 0 | 0 | 0 | 0 | 0 | 0 | 0 | 0 | 0 | 0
Nanoparticles-cell association predicted by protein corona fingerprints | DOTAP-DC-Chol | none | 207 | -20.4 | HP | 50 | 500 | 14000 | 15 | 4 | liposome | sphere | plasma | 7.4 | 207 | 0.21 | water | 1 | 37 | 1 | Neutral |  | 2.03 | 1.5 | 1.13 | 1.02 | 2.24 | 2.98 | 5.58 | 1.19 | 0 | 8.33 | 0 | 0 | 1.69 | 0 | 0 | 0 | 0 | 1.1 | 0 | 0 | 0 | 0 | 0 | 1.6 | 0 | 0 | 0 | 0 | 2.01 | 0 | 0 | 0 | 3.53 | 0 | 0 | 0 | 2.36 | 1 | 0 | 0 | 0 | 0 | 3.76 | 0 | 5.16 | 0 | 3.1 | 0 | 1.7 | 0 | 0 | 0 | 0 | 0 | 0 | 0 | 0 | 0 | 0 | 0 | 0 | 0 | 0 | 0 | 0 | 0 | 0 | 0 | 0 | 0 | 1.25 | 0 | 0 | 0 | 1.5 | 0 | 0 | 0 | 0 | 0 | 0 | 0 | 0 | 0 | 0 | 0 | 0 | 0 | 0 | 0 | 0 | 0 | 0 | 0 | 0 | 0 | 1.55 | 0 | 0 | 0 | 0 | 0 | 0 | 0 | 0 | 0 | 0 | 1.46 | 0 | 0 | 0 | 0 | 0 | 0 | 0 | 0 | 0 | 0 | 0 | 0 | 0 | 0 | 0 | 0 | 0 | 0 | 0 | 0 | 0 | 0 | 0 | 0 | 0 | 0 | 0 | 0 | 0 | 0 | 0 | 0 | 0 | 0 | 0 | 0 | 0 | 0 | 0 | 0 | 0 | 0 | 0 | 0 | 0 | 0 | 0 | 0 | 0 | 0 | 0 | 0 | 0 | 0 | 0 | 0 | 0 | 0 | 0 | 0 | 0 | 0 | 0 | 0 | 0 | 0 | 0 | 0 | 0 | 0
Nanoparticles-cell association predicted by protein corona fingerprints | DOPC-DOPE-PEG-DSPC-DPPC | none | 301 | -22.1 | HP | 50 | 500 | 14000 | 15 | 4 | liposome | sphere | plasma | 7.4 | 301 | 0.15 | water | 1 | 37 | 1 | Neutral |  | 4.96 | 3.46 | 1.92 | 1.42 | 7.25 | 0 | 10.79 | 0 | 1.42 | 0 | 0 | 0 | 2.35 | 1.81 | 0 | 0 | 0 | 1.72 | 0 | 1.04 | 0 | 0 | 0 | 1.11 | 0 | 1.27 | 0 | 0 | 2.59 | 0 | 0 | 0 | 0 | 1.04 | 0 | 0 | 2.18 | 2.27 | 1.04 | 0 | 0 | 0 | 0 | 0 | 0 | 0 | 0 | 0 | 1.34 | 0 | 0 | 0 | 0 | 0 | 0 | 0 | 0 | 0 | 0 | 0 | 0 | 0 | 0 | 0 | 0 | 0 | 0 | 0 | 0 | 2.12 | 0 | 0 | 0 | 0 | 0 | 0 | 0 | 0 | 0 | 0 | 0 | 1.31 | 0 | 0 | 0 | 0 | 0 | 0 | 0 | 0 | 0 | 0 | 0 | 0 | 0 | 0 | 0 | 0 | 0 | 1.55 | 0 | 0 | 0 | 0 | 0 | 0 | 0 | 0 | 0 | 1.01 | 0 | 0 | 0 | 0 | 0 | 0 | 0 | 0 | 0 | 0 | 0 | 0 | 0 | 0 | 0 | 0 | 0 | 0 | 0 | 0 | 0 | 0 | 0 | 0 | 0 | 0 | 0 | 0 | 0 | 0 | 0 | 0 | 0 | 0 | 0 | 0 | 0 | 0 | 0 | 0 | 0 | 0 | 0 | 0 | 0 | 0 | 0 | 0 | 0 | 0 | 0 | 0 | 0 | 0 | 0 | 0 | 0 | 0 | 0 | 0 | 0 | 0 | 0 | 0 | 0 | 0 | 0 | 0
Nanoparticles-cell association predicted by protein corona fingerprints | DOTAP-DC-Chol | none | 150 | -23 | HP | 50 | 500 | 14000 | 15 | 4 | liposome | sphere | plasma | 7.4 | 150 | 0.15 | water | 1 | 37 | 1 | Neutral |  | 0 | 2.39 | 0 | 1.01 | 4.66 | 3.24 | 3.68 | 0 | 0.95 | 4.13 | 0 | 0 | 4.06 | 1.8 | 0 | 0 | 0 | 0 | 0 | 0 | 0 | 0 | 0 | 5.48 | 1.61 | 0 | 0 | 0 | 1.59 | 0 | 0 | 0 | 2.94 | 0 | 0 | 0 | 3.99 | 2.46 | 0 | 0 | 0 | 0 | 4.49 | 0 | 2.5 | 0 | 1.84 | 0 | 2.14 | 0 | 0 | 0 | 0 | 0 | 0 | 0 | 0 | 0 | 0 | 0 | 0 | 0 | 0 | 0 | 0 | 0 | 0 | 0 | 0 | 0 | 0 | 0 | 0 | 0 | 0 | 0 | 0 | 0 | 0 | 0 | 0 | 0 | 0 | 0 | 0 | 0 | 0 | 0 | 0 | 0 | 0 | 0 | 0 | 0 | 0 | 0 | 3.73 | 0 | 0 | 0 | 0 | 0 | 0 | 0 | 0 | 1.25 | 0 | 2.3 | 0 | 0 | 0 | 0 | 0 | 0 | 2.87 | 0 | 0 | 0 | 0 | 0 | 0 | 0 | 0 | 0 | 0 | 0 | 0 | 0 | 0 | 0 | 1.4 | 0 | 0 | 0 | 0 | 0 | 0 | 0 | 0 | 0 | 0 | 0 | 0 | 0 | 0 | 0 | 0 | 0 | 0 | 0 | 0 | 0 | 0 | 0 | 0 | 0 | 0 | 0 | 0 | 0 | 0 | 0 | 0 | 0 | 0 | 0 | 0 | 0 | 0 | 0 | 0 | 0 | 0 | 0 | 0 | 0 | 0 | 0
Nanoparticles-cell association predicted by protein corona fingerprints | DOTAP-DC-Chol | PEG | 169 | -24.5 | HP | 50 | 500 | 14000 | 15 | 4 | liposome | sphere | plasma | 7.4 | 169 | 0.17 | water | 1 | 37 | 1 | Neutral |  | 2.4 | 5.21 | 1.66 | 1.95 | 2.46 | 0 | 5.79 | 0 | 1.47 | 0 | 0 | 0 | 1.12 | 0 | 0 | 1.1 | 0 | 3.14 | 0 | 0 | 0 | 0 | 1.16 | 1.69 | 0 | 0 | 0 | 0 | 3.42 | 0 | 1.19 | 0 | 0 | 0 | 0 | 0 | 1.07 | 0 | 1.22 | 0 | 0 | 0 | 0 | 0 | 0 | 1.22 | 0 | 0 | 0 | 0 | 0 | 0 | 0 | 0 | 0 | 0 | 0 | 0 | 0 | 0 | 1.31 | 0 | 0 | 0 | 0 | 0 | 0 | 1.17 | 0 | 1.79 | 0 | 0 | 0 | 0 | 0 | 0 | 0 | 0 | 0 | 0 | 0 | 1.47 | 0 | 0 | 0 | 0 | 0 | 0 | 0 | 0 | 0 | 0 | 0 | 0 | 0 | 0 | 0 | 0 | 0 | 2.58 | 0 | 0 | 0 | 0 | 0 | 0 | 0 | 0 | 0 | 1.22 | 0 | 0 | 0 | 0 | 0 | 0 | 0 | 0 | 0 | 0 | 0 | 0 | 0 | 0 | 0 | 0 | 0 | 0 | 0 | 0 | 0 | 1.08 | 0 | 0 | 0 | 0 | 0 | 0 | 0 | 0 | 0 | 0 | 0 | 0 | 0 | 0 | 0 | 0 | 0 | 0 | 0 | 0 | 1.17 | 0 | 0 | 0 | 0 | 0 | 0 | 0 | 0 | 0 | 0 | 0 | 0 | 0 | 0 | 0 | 0 | 0 | 0 | 0 | 0 | 0 | 0 | 0 | 0 | 0
Nanoparticles-cell association predicted by protein corona fingerprints | DOTAP-DC-Chol | none | 182 | -25.5 | HP | 50 | 500 | 14000 | 15 | 4 | liposome | sphere | plasma | 7.4 | 182 | 0.16 | water | 1 | 37 | 1 | Neutral |  | 0 | 2.3 | 2.97 | 2.69 | 4.09 | 1.79 | 2.39 | 0 | 2.73 | 0 | 0 | 0 | 1.86 | 0 | 0 | 0 | 0 | 0 | 1.61 | 0 | 0 | 0 | 1.24 | 5.55 | 0 | 0 | 0 | 0 | 2.23 | 0 | 2.81 | 0 | 0 | 0 | 0 | 0 | 1.58 | 0 | 0 | 0 | 0 | 0 | 3.1 | 0 | 0 | 1.73 | 0 | 0 | 1.94 | 0 | 0 | 0 | 0 | 0 | 0 | 0 | 0 | 0 | 0 | 0 | 2.85 | 0 | 0 | 0 | 0 | 2.5 | 0 | 0 | 0 | 0 | 0 | 0 | 0 | 0 | 0 | 0 | 0 | 0 | 0 | 0 | 0 | 0 | 0 | 0 | 0 | 0 | 0 | 0 | 0 | 0 | 0 | 0 | 0 | 0 | 0 | 0 | 0 | 0 | 2.73 | 0 | 0 | 0 | 0 | 0 | 0 | 0 | 0 | 0 | 0 | 2.08 | 0 | 0 | 0 | 0 | 0 | 0 | 0 | 0 | 0 | 0 | 0 | 0 | 0 | 0 | 0 | 0 | 0 | 0 | 0 | 0 | 0 | 1.59 | 0 | 0 | 0 | 0 | 0 | 0 | 0 | 0 | 0 | 0 | 0 | 0 | 0 | 0 | 0 | 0 | 0 | 0 | 0 | 0 | 1.69 | 0 | 0 | 0 | 0 | 0 | 0 | 0 | 0 | 0 | 0 | 0 | 0 | 0 | 0 | 0 | 0 | 0 | 0 | 0 | 0 | 0 | 0 | 0 | 0 | 0
Nanoparticles-cell association predicted by protein corona fingerprints | DOPG-DOPA | none | 136 | -26.6 | HP | 50 | 500 | 14000 | 15 | 4 | liposome | sphere | buffer | 7.4 | 136 | 0.1 | water | 1 | 37 | 1 | Neutral |  | 1 | 1.39 | 1.12 | 1.09 | 5.81 | 0 | 3.45 | 1.68 | 1.77 | 0 | 0 | 0 | 1.42 | 1.21 | 0 | 0 | 0 | 3.44 | 0 | 0 | 0 | 0 | 1.02 | 0 | 3.24 | 0 | 1.81 | 0 | 1.63 | 0 | 0 | 0 | 0 | 0 | 0 | 4.4 | 6.33 | 1.24 | 0 | 0 | 0 | 0 | 0 | 0 | 0 | 0 | 0 | 0 | 4.12 | 0 | 0 | 0 | 0 | 0 | 0 | 0 | 0 | 0 | 0 | 0 | 0 | 0 | 0 | 0 | 0 | 0 | 0 | 0 | 0 | 0 | 1.19 | 0 | 0 | 0 | 0 | 0 | 0 | 0 | 0 | 0 | 0 | 2.85 | 0 | 0 | 0 | 0 | 0 | 0 | 0 | 0 | 0 | 0 | 0 | 0 | 0 | 0 | 0 | 0 | 0 | 0 | 0 | 0 | 0 | 0 | 0 | 0 | 0 | 0 | 0 | 3.23 | 0 | 0 | 0 | 0 | 0 | 0 | 0 | 0 | 0 | 0 | 0 | 0 | 0 | 0 | 0 | 0 | 0 | 0 | 0 | 0 | 0 | 2.58 | 0 | 0 | 0 | 0 | 0 | 0 | 0 | 0 | 0 | 0 | 0 | 0 | 0 | 0 | 0 | 0 | 0 | 0 | 0 | 0 | 1.96 | 0 | 0 | 0 | 0 | 0 | 0 | 0 | 0 | 0 | 0 | 0 | 0 | 0 | 0 | 0 | 0 | 0 | 0 | 0 | 0 | 0 | 0 | 0 | 0 | 0
Nanoparticles-cell association predicted by protein corona fingerprints | DOTAP-DC-Chol | none | 211 | -28.5 | HP | 50 | 500 | 14000 | 15 | 4 | liposome | sphere | plasma | 7.4 | 211 | 0.23 | water | 1 | 37 | 1 | Neutral |  | 0 | 2.3 | 3.26 | 1.19 | 4.63 | 2.55 | 4.23 | 1.61 | 0 | 2.97 | 1.51 | 1.26 | 3.13 | 2.15 | 0 | 0 | 0 | 0 | 0 | 0 | 0 | 0 | 1.42 | 2.09 | 1.87 | 0 | 0 | 0 | 0 | 0 | 0 | 0 | 1.63 | 0 | 0 | 0 | 4.21 | 1.91 | 0 | 0 | 0 | 0 | 2.62 | 0 | 1.71 | 0 | 0 | 0 | 2.33 | 0 | 0 | 0 | 0 | 0 | 0 | 0 | 0 | 0 | 0 | 0 | 0 | 0 | 1.87 | 0 | 0 | 0 | 0 | 0 | 0 | 0 | 1.12 | 0 | 0 | 0 | 0 | 0 | 0 | 0 | 0 | 0 | 0 | 0 | 0 | 0 | 0 | 0 | 0 | 0 | 0 | 0 | 0 | 0 | 0 | 0 | 0 | 0 | 0 | 0 | 0 | 0 | 0 | 0 | 0 | 0 | 0 | 0 | 0 | 1.75 | 0 | 0 | 0 | 0 | 0 | 0 | 0 | 0 | 0 | 0 | 0 | 0 | 0 | 0 | 0 | 0 | 0 | 0 | 0 | 0 | 0 | 0 | 1.28 | 0 | 0 | 0 | 0 | 0 | 0 | 0 | 0 | 0 | 0 | 0 | 0 | 0 | 0 | 0 | 0 | 0 | 0 | 0 | 0 | 0 | 0 | 0 | 0 | 0 | 0 | 0 | 0 | 0 | 0 | 0 | 0 | 0 | 0 | 0 | 0 | 0 | 0 | 0 | 0 | 0 | 0 | 0 | 0 | 0 | 0 | 0
Nanoparticles-cell association predicted by protein corona fingerprints | DOPG-DOPA | none | 171 | -28.6 | HP | 50 | 500 | 14000 | 15 | 4 | liposome | sphere | plasma | 7.4 | 171 | 0.13 | water | 1 | 37 | 1 | Neutral |  | 1.42 | 1.41 | 0 | 0 | 2.98 | 2 | 2.67 | 3.34 | 1.14 | 0 | 0 | 2.01 | 0 | 0 | 0 | 0 | 3.66 | 2.49 | 0 | 0 | 1.81 | 1.48 | 1.13 | 0 | 4.48 | 0 | 0 | 0 | 1.85 | 0 | 0 | 0 | 0 | 0 | 0 | 0 | 5.78 | 0 | 0 | 0 | 0 | 0 | 0 | 0 | 0 | 0 | 0 | 0 | 4.09 | 0 | 0 | 0 | 0 | 0 | 0 | 0 | 0 | 0 | 0 | 0 | 0 | 0 | 0 | 0 | 0 | 1.15 | 0 | 0 | 0 | 0 | 1.47 | 0 | 0 | 0 | 0 | 0 | 0 | 0 | 0 | 0 | 0 | 3.14 | 0 | 0 | 0 | 0 | 0 | 1.4 | 0 | 0 | 0 | 0 | 0 | 0 | 0 | 0 | 0 | 0 | 0 | 0 | 0 | 0 | 0 | 0 | 0 | 0 | 0 | 0 | 0 | 2.33 | 0 | 0 | 0 | 0 | 0 | 0 | 0 | 0 | 0 | 0 | 0 | 0 | 0 | 0 | 0 | 0 | 0 | 0 | 0 | 0 | 0 | 2.21 | 0 | 0 | 0 | 0 | 0 | 0 | 0 | 0 | 0 | 0 | 0 | 0 | 0 | 0 | 0 | 0 | 0 | 0 | 0 | 0 | 3.13 | 0 | 0 | 0 | 0 | 0 | 0 | 0 | 0 | 0 | 0 | 0 | 0 | 0 | 0 | 0 | 0 | 0 | 0 | 0 | 0 | 0 | 0 | 0 | 0 | 0
Nanoparticles-cell association predicted by protein corona fingerprints | DOTAP-DC-Chol | none | 178 | -29.3 | HP | 50 | 500 | 14000 | 15 | 4 | liposome | sphere | plasma | 7.4 | 178 | 0.14 | water | 1 | 37 | 1 | Neutral |  | 0 | 1.69 | 2.53 | 2.57 | 1.31 | 1.24 | 1.33 | 1.25 | 1.54 | 1.47 | 0 | 0 | 0 | 0 | 0 | 1.29 | 0 | 2.22 | 0 | 0 | 1.26 | 0 | 2.03 | 1.4 | 1.17 | 0 | 0 | 0 | 1.25 | 0 | 1.33 | 0 | 0 | 0 | 0 | 0 | 1.54 | 0 | 0 | 0 | 0 | 0 | 1.28 | 0 | 0 | 0 | 0 | 0 | 1.22 | 0 | 0 | 0 | 0 | 0 | 0 | 0 | 0 | 1.65 | 0 | 0 | 2.61 | 0 | 0 | 0 | 0 | 0 | 0 | 0 | 0 | 0 | 0 | 0 | 0 | 0 | 0 | 0 | 0 | 0 | 0 | 0 | 0 | 1.62 | 0 | 0 | 0 | 0 | 0 | 0 | 0 | 0 | 0 | 0 | 0 | 0 | 0 | 0 | 0 | 0 | 0 | 0 | 0 | 0 | 0 | 0 | 0 | 0 | 0 | 0 | 0 | 0 | 0 | 0 | 0 | 0 | 0 | 0 | 0 | 0 | 0 | 0 | 0 | 0 | 0 | 0 | 0 | 0 | 0 | 0 | 0 | 0 | 0 | 0 | 0 | 0 | 0 | 0 | 0 | 0 | 0 | 0 | 0 | 0 | 0 | 0 | 0 | 0 | 0 | 0 | 0 | 0 | 0 | 0 | 1.18 | 0 | 0 | 0 | 0 | 0 | 0 | 0 | 0 | 0 | 0 | 0 | 0 | 0 | 0 | 0 | 0 | 0 | 0 | 1.54 | 0 | 0 | 0 | 0 | 0 | 0
Nanoparticles-cell association predicted by protein corona fingerprints | DOPC-DOPE-PEG-DSPC-DPPC | none | 191 | -8.4 | HP | 50 | 500 | 14000 | 15 | 4 | liposome | sphere | buffer | 7.4 | 191 | 0.11 | water | 1 | 37 | 1 | Neutral |  | 4.96 | 3.46 | 1.92 | 1.42 | 7.25 | 0 | 10.79 | 0 | 1.42 | 0 | 0 | 0 | 2.35 | 1.81 | 0 | 0 | 0 | 1.72 | 0 | 1.04 | 0 | 0 | 0 | 1.11 | 0 | 1.27 | 0 | 0 | 2.59 | 0 | 0 | 0 | 0 | 1.04 | 0 | 0 | 2.18 | 2.27 | 1.04 | 0 | 0 | 0 | 0 | 0 | 0 | 0 | 0 | 0 | 1.34 | 0 | 0 | 0 | 0 | 0 | 0 | 0 | 0 | 0 | 0 | 0 | 0 | 0 | 0 | 0 | 0 | 0 | 0 | 0 | 0 | 2.12 | 0 | 0 | 0 | 0 | 0 | 0 | 0 | 0 | 0 | 0 | 0 | 1.31 | 0 | 0 | 0 | 0 | 0 | 0 | 0 | 0 | 0 | 0 | 0 | 0 | 0 | 0 | 0 | 0 | 0 | 1.55 | 0 | 0 | 0 | 0 | 0 | 0 | 0 | 0 | 0 | 1.01 | 0 | 0 | 0 | 0 | 0 | 0 | 0 | 0 | 0 | 0 | 0 | 0 | 0 | 0 | 0 | 0 | 0 | 0 | 0 | 0 | 0 | 0 | 0 | 0 | 0 | 0 | 0 | 0 | 0 | 0 | 0 | 0 | 0 | 0 | 0 | 0 | 0 | 0 | 0 | 0 | 0 | 0 | 0 | 0 | 0 | 0 | 0 | 0 | 0 | 0 | 0 | 0 | 0 | 0 | 0 | 0 | 0 | 0 | 0 | 0 | 0 | 0 | 0 | 0 | 0 | 0 | 0 | 0
The on-bead digestion of protein corona on nanoparticles by trypsin immobilized on the magnetic nanoparticle | Fe3O4 | none | 30 | -19.5 | HP | 50 | 10000 | 1400 | 60 | 37 | metal | sphere | PBS | 7.4 | 250 | 0.126944444 | buffer | 1 | 37 | 1 | Cationic |  | 0.495507443 | 5.716921436 | 2.763588818 | 8.018930489 | 0.566412533 | 1.728804436 | 0.903278635 | 4.029008391 | 3.364009249 | 0.724119235 | 0 | 0.824673117 | 1.761019626 | 0 | 0 | 0 | 0.376095786 | 3.138278035 | 5.357730699 | 0.071142922 | 0.740817793 | 3.4449283 | 0.530675165 | 0.793229228 | 0.175641155 | 0.048549415 | 0 | 0 | 0 | 0.789222591 | 0 | 0 | 0 | 0 | 0.370311385 | 0 | 0.212062437 | 0 | 0 | 0.187063407 | 0 | 2.013426278 | 0.988446084 | 0 | 0.77140147 | 0 | 0 | 1.173690114 | 0.100644348 | 0 | 0 | 0.823365689 | 0.155787544 | 0 | 0.324415215 | 0 | 0.950743412 | 3.334014203 | 0.286661733 | 0.236729559 | 2.968467127 | 0.109227176 | 0.191929939 | 0.768731843 | 0.21735849 | 0 | 0.135598693 | 0.295421568 | 3.053752415 | 0.351247982 | 1.171501259 | 0.254407107 | 0.772462896 | 0 | 0.042444555 | 1.427408558 | 0 | 0.260532847 | 0 | 2.099336955 | 0.261309757 | 0.703893197 | 0.062258363 | 0 | 0 | 0.246936451 | 0.665141176 | 0 | 0.226532853 | 0 | 0.079901529 | 0 | 0 | 0.097229075 | 0 | 0 | 0.139428549 | 2.316710924 | 0.227299318 | 0 | 0 | 0 | 0 | 0 | 0.194935933 | 0.308178789 | 0.445826117 | 0.461355104 | 1.23219229 | 0.604232714 | 0 | 0.435309234 | 0 | 0.90371901 | 0 | 0.105725166 | 0.114819392 | 0 | 0 | 0 | 0 | 0 | 0.052316998 | 0 | 0.333833996 | 0.168253654 | 0 | 0.227921152 | 0 | 0 | 0 | 0.308344774 | 0 | 0 | 0 | 0 | 0 | 0 | 0 | 0 | 0.070073188 | 0 | 0 | 0.096981597 | 0.863830977 | 0 | 0 | 0 | 0 | 0 | 0 | 0 | 0 | 0 | 0 | 0.138059419 | 0.01343002 | 0 | 0 | 0 | 0.307636722 | 0.624498498 | 0.402448686 | 0.548786434 | 0 | 0 | 0.556972874 | 0 | 0 | 0 | 0.138472912 | 0 | 0 | 0 | 0 | 0 | 0.065317638 | 0
Phosphatidylcholine-Coated Iron Oxide Nanomicelles for in Vivo Prolonged Circulation Time with an Antibiofouling Protein Corona | Fe3O4 | PC | 7 | -11.5 | RS | 80 | 20 | 16000 | 120 | 10 | metal | sphere | PBS | 7.4 | 74.9 | 0.14 | buffer | 0.25 | 37 | 1 | Anionic |  | 0 | 0.788208549 | 0.03436445 | 0.394475811 | 0.031983908 | 0 | 0 | 0.303535751 | 0 | 0 | 0 | 0.01740605 | 0 | 0.201607533 | 0.043786868 | 0 | 0.493464783 | 0.025817546 | 0 | 0.003492283 | 0.036714021 | 0.086858368 | 0 | 0 | 0.436982787 | 0.073349066 | 0 | 0.047846623 | 0 | 0 | 0.074861018 | 0 | 0.139364335 | 0 | 0 | 0 | 0.229815476 | 0 | 0 | 0 | 0.978501113 | 0 | 0.021572547 | 0.082683623 | 0.4200323 | 0.229129118 | 0 | 0.138588107 | 0.10529732 | 0.065146977 | 0 | 0.021575938 | 0.14927293 | 0 | 0 | 0.433787088 | 0.322197023 | 0.044482922 | 0.08709137 | 0 | 0.026234688 | 0.165627561 | 0 | 0 | 0.068500059 | 0 | 0 | 0 | 0 | 0.026029964 | 0.099351513 | 0.195944994 | 0 | 0.061682409 | 0 | 0.239394856 | 0 | 0 | 0 | 0 | 0 | 0.110980748 | 0.010061263 | 0 | 0 | 0 | 0 | 0 | 0 | 0.131991512 | 0.785362164 | 0.245020112 | 0 | 0 | 0 | 0.308215868 | 0.057972428 | 0.380115936 | 0 | 0 | 0 | 0 | 0 | 0 | 0 | 0.592026578 | 0 | 0.16458308 | 0.191076993 | 0.600587643 | 0 | 0 | 0 | 0.04761771 | 0.055852264 | 0.027516724 | 0.037620939 | 0 | 0.142180247 | 0 | 0 | 0 | 0 | 0.046790038 | 0 | 0.057421618 | 0 | 0 | 0 | 0.221948119 | 0 | 0 | 0 | 0 | 0 | 0 | 0.770303275 | 0 | 0 | 0 | 0 | 0 | 0.073293591 | 0.222266274 | 0 | 0 | 0 | 0 | 0 | 0 | 0 | 0 | 0 | 0 | 0 | 0 | 0.139109007 | 0 | 0.032711796 | 0 | 0 | 0 | 0.286736992 | 0 | 0 | 0 | 0 | 0 | 0.370877184 | 0.057239249 | 0 | 0 | 0 | 0.129790196 | 0 | 0 | 0.032595978 | 0.060131335
Phosphatidylcholine-Coated Iron Oxide Nanomicelles for in Vivo Prolonged Circulation Time with an Antibiofouling Protein Corona | Fe3O4 | PC | 7 | -11.5 | RS | 80 | 20 | 16000 | 120 | 10 | metal | sphere | PBS | 7.4 | 74.9 | 0.14 | buffer | 1.5 | 37 | 1 | Anionic |  | 0.069983862 | 0.986424545 | 0.030177359 | 0.384901583 | 0 | 0.096654496 | 0 | 0.266551837 | 0.036727611 | 0.023685774 | 0 | 0.015285233 | 0 | 0.240229634 | 0 | 0 | 0.433339215 | 0 | 0.174029464 | 0 | 0.064481299 | 0.063562687 | 0 | 0.024032536 | 0.455690292 | 0.085882594 | 0 | 0.042016814 | 0 | 0 | 0 | 0 | 0.244767342 | 0 | 0 | 0 | 0.302720867 | 0 | 0 | 0 | 0.994952236 | 0 | 0.037888137 | 0.145218291 | 0.368854017 | 0.150908387 | 0 | 0 | 0 | 0.042906922 | 0.068543156 | 0 | 0.131084966 | 0 | 0.015572289 | 0.444421683 | 0.268584093 | 0.039062959 | 0.076479837 | 0 | 0 | 0.145446888 | 0 | 0 | 0.03007688 | 0 | 0 | 0 | 0.061649118 | 0 | 0.087246159 | 0.154269954 | 0 | 0.054166797 | 0 | 0.210226104 | 0.077744642 | 0 | 0 | 0 | 0 | 0 | 0.035341447 | 0 | 0 | 0 | 0 | 0 | 0.020259273 | 0.11590918 | 0.689670744 | 0.22494623 | 0 | 0 | 0 | 0.405992566 | 0.084848089 | 0.556335349 | 0.095253788 | 0 | 0.04946728 | 0 | 0 | 0 | 0 | 0.658529712 | 0 | 0.144529671 | 0.22372729 | 0.527409831 | 0 | 0.136680732 | 0 | 0 | 0.049047018 | 0 | 0.033037065 | 0 | 0.166475309 | 0 | 0 | 0 | 0 | 0.041088968 | 0 | 0.037333943 | 0 | 0 | 0 | 0.222748734 | 0 | 0 | 0 | 0 | 0 | 0 | 0.901928913 | 0.03069116 | 0 | 0 | 0 | 0 | 0.12872646 | 0.292776798 | 0 | 0 | 0 | 0.104968389 | 0 | 0 | 0.057313663 | 0 | 0 | 0 | 0 | 0 | 0.122159453 | 0 | 0.057452141 | 0 | 0.046603538 | 0 | 0.2517999 | 0 | 0 | 0 | 0 | 0 | 0.325688141 | 0 | 0 | 0 | 0 | 0.091180864 | 0 | 0 | 0.028624364 | 0.105609422
Phosphatidylcholine-Coated Iron Oxide Nanomicelles for in Vivo Prolonged Circulation Time with an Antibiofouling Protein Corona | Fe3O4 | PC | 7 | -11.5 | RS | 80 | 20 | 16000 | 120 | 10 | metal | sphere | PBS | 7.4 | 74.9 | 0.14 | buffer | 3 | 37 | 1 | Anionic |  | 0.116325847 | 0.563561901 | 0.077470961 | 0.494057408 | 0 | 0 | 0.034607003 | 0.291456316 | 0 | 0 | 0 | 0.019620035 | 0.055328582 | 0.171351881 | 0 | 0 | 0.185410556 | 0 | 0.273175722 | 0 | 0.082767817 | 0.048953215 | 0.021331885 | 0 | 0.446387369 | 0.055119196 | 0 | 0.053932536 | 0 | 0 | 0 | 0 | 0 | 0 | 0 | 0.050832372 | 0.25904715 | 0 | 0 | 0 | 1.044912142 | 0 | 0 | 0.186401344 | 0.315639232 | 0 | 0 | 0 | 0.059345374 | 0.091791788 | 0.087981593 | 0.016777568 | 0.056086631 | 0 | 0.019988499 | 0.325975462 | 0.271047671 | 0.050140984 | 0.199465655 | 0 | 0 | 0 | 0 | 0 | 0 | 0.030002975 | 0.018448762 | 0.090695935 | 0 | 0.029340879 | 0.335965969 | 0.175171544 | 0 | 0.139056364 | 0 | 0.161906995 | 0 | 0 | 0.056853278 | 0.03714383 | 0 | 0 | 0.011341018 | 0 | 0 | 0 | 0 | 0 | 0 | 0.148780342 | 0.885257312 | 0.175754574 | 0 | 0 | 0 | 0.17370989 | 0.108910508 | 0.285643513 | 0 | 0 | 0 | 0 | 0 | 0 | 0 | 0.711818835 | 0 | 0.185517435 | 0.251278155 | 0.812376189 | 0 | 0 | 0 | 0 | 0 | 0 | 0 | 0 | 0 | 0 | 0 | 0 | 0.040003195 | 0.158224672 | 0 | 0 | 0 | 0 | 0 | 0.250179094 | 0 | 0 | 0 | 0 | 0 | 0 | 0.578855325 | 0 | 0 | 0 | 0 | 0 | 0.24784879 | 0.093951644 | 0.05177066 | 0 | 0 | 0.025828956 | 0 | 0 | 0.073567481 | 0.109058156 | 0 | 0 | 0 | 0 | 0.078401578 | 0 | 0.036872615 | 0 | 0.029910014 | 0 | 0.242406654 | 0 | 0.074754566 | 0 | 0 | 0 | 0.278700922 | 0.052599872 | 0 | 0 | 0 | 0.087779416 | 0 | 0 | 0.227264304 | 0
Phosphatidylcholine-Coated Iron Oxide Nanomicelles for in Vivo Prolonged Circulation Time with an Antibiofouling Protein Corona | Fe3O4 | none | 11 | -4 | RS | 80 | 20 | 16000 | 120 | 10 | metal | sphere | PBS | 7.4 | 25 | 0.19 | buffer | 0.25 | 37 | 1 | Cationic |  | 0 | 0.975691808 | 0.061623678 | 0.392994156 | 0 | 0 | 0 | 0.34271509 | 0 | 0 | 0 | 0.031213211 | 0 | 0 | 0 | 0 | 0 | 0 | 0.446336746 | 0 | 0.065837021 | 0.025959638 | 0 | 0 | 0.35507539 | 0.053460707 | 0 | 0 | 0 | 0 | 0 | 0 | 0 | 0.009958584 | 0 | 0 | 0.412114116 | 0 | 0 | 0 | 1.29292692 | 0 | 0 | 0 | 0.502145586 | 0.102720828 | 0 | 0 | 0 | 0.087618084 | 0.139968559 | 0 | 0.178454711 | 0 | 0 | 0.388942001 | 0.372577252 | 0.159537038 | 0.312351316 | 0 | 0 | 0 | 0 | 0 | 0 | 0 | 0 | 0 | 0 | 0 | 0.178161026 | 0.157513487 | 0 | 0.221222626 | 0 | 0 | 0 | 0 | 0 | 0 | 0 | 0 | 0.036084503 | 0 | 0 | 0 | 0 | 0 | 0 | 0.236692351 | 1.173618503 | 0.319548848 | 0 | 0 | 0 | 0 | 0.034652809 | 0.22721293 | 0 | 0.081929935 | 0.07654708 | 0 | 0 | 0 | 0 | 0.707763504 | 0 | 0 | 0.057107792 | 0.861597834 | 0 | 0 | 0 | 0 | 0 | 0 | 0 | 0 | 0 | 0 | 0 | 0 | 0 | 0.251717191 | 0 | 0 | 0 | 0 | 0 | 0.398006063 | 0 | 0 | 0 | 0 | 0 | 0 | 0.613928006 | 0 | 0 | 0 | 0 | 0 | 0.131432939 | 0.099644148 | 0 | 0 | 0 | 0 | 0 | 0.146164599 | 0.234074741 | 0 | 0 | 0 | 0 | 0 | 0.124727861 | 0 | 0 | 0 | 0.04758338 | 0 | 0.514188009 | 0 | 0.118925886 | 0 | 0 | 0 | 0.886761998 | 0 | 0 | 0 | 0 | 0.093097946 | 0 | 0 | 0.058452385 | 0
Phosphatidylcholine-Coated Iron Oxide Nanomicelles for in Vivo Prolonged Circulation Time with an Antibiofouling Protein Corona | Fe3O4 | none | 11 | -4 | RS | 80 | 20 | 16000 | 120 | 10 | metal | sphere | PBS | 7.4 | 25 | 0.19 | buffer | 1.5 | 37 | 1 | Cationic |  | 0 | 0.19793519 | 0 | 0.780856657 | 0 | 0.217871874 | 0 | 0.534082401 | 0 | 0 | 0 | 0.034454914 | 0 | 0 | 0 | 0 | 0.325601089 | 0 | 0 | 0 | 0.072674641 | 0 | 0 | 0 | 0.418983566 | 0.145192949 | 0 | 0 | 0 | 0 | 0 | 0 | 0 | 0 | 0 | 0 | 0.227457476 | 0 | 0.137647894 | 0.054038349 | 0.917489645 | 0.049843126 | 0 | 0.081835255 | 0.554296797 | 0 | 0 | 0 | 0 | 0 | 0 | 0 | 0 | 0 | 0 | 0.572448341 | 0.314196037 | 0 | 0.099665808 | 0 | 0 | 0 | 0.047081647 | 0 | 0 | 0 | 0 | 0 | 0.138965174 | 0 | 0 | 0.254121093 | 0 | 0 | 0 | 0.189550854 | 0 | 0.126414352 | 0 | 0 | 0 | 0 | 0.039832122 | 0 | 0 | 0 | 0 | 0 | 0 | 0 | 0 | 0.352736154 | 0 | 0 | 0 | 0 | 0 | 0 | 0 | 0 | 0 | 0 | 0 | 0 | 0 | 1.328158192 | 0 | 0 | 0.063038822 | 0.713310442 | 0 | 0 | 0 | 0 | 0 | 0 | 0.074469865 | 0 | 0 | 0 | 0 | 0 | 0 | 0.185239814 | 0 | 0 | 0 | 0 | 0 | 0.313815487 | 0 | 0 | 0 | 0 | 0 | 0 | 0.338844288 | 0.022555858 | 0.090346998 | 0 | 0 | 0 | 0.217624707 | 0.109992865 | 0 | 0 | 0 | 0 | 0 | 0 | 0 | 0 | 0 | 0 | 0 | 0 | 0.137681692 | 0 | 0 | 0 | 0 | 0 | 0.283794953 | 0 | 0 | 0 | 0.098403806 | 0 | 0.489429111 | 0.237213055 | 0 | 0 | 0 | 0.154150195 | 0 | 0 | 0 | 0
Phosphatidylcholine-Coated Iron Oxide Nanomicelles for in Vivo Prolonged Circulation Time with an Antibiofouling Protein Corona | Fe3O4 | none | 11 | -4 | RS | 80 | 20 | 16000 | 120 | 10 | metal | sphere | PBS | 7.4 | 25 | 0.19 | buffer | 3 | 37 | 1 | Cationic |  | 0.06772157 | 0.598099028 | 0.02974739 | 0.493242721 | 0 | 0.095277356 | 0.099706246 | 0.204364212 | 0 | 0 | 0 | 0.015067448 | 0.169961067 | 0.197991155 | 0 | 0 | 0.284776645 | 0 | 0.277828229 | 0 | 0.063562565 | 0.050125633 | 0 | 0 | 0.496481541 | 0.126988398 | 0.03384353 | 0 | 0 | 0 | 0.037050952 | 0 | 0 | 0 | 0 | 0.033617254 | 0.298407679 | 0 | 0.060194678 | 0 | 0.624130237 | 0.017438293 | 0.018674152 | 0.107361908 | 0.242399039 | 0.049586078 | 0.025593225 | 0 | 0 | 0.112788217 | 0 | 0 | 0.043072419 | 0 | 0 | 0.312921094 | 0.303103023 | 0.038506387 | 0.182585675 | 0 | 0 | 0.011238779 | 0 | 0 | 0 | 0 | 0 | 0.139302122 | 0.060770737 | 0.02253269 | 0.293462972 | 0.122827308 | 0 | 0.213580099 | 0 | 0.082892315 | 0 | 0 | 0.043661176 | 0 | 0.094993437 | 0 | 0.008709475 | 0 | 0 | 0.006275424 | 0.070348894 | 0 | 0 | 0.114257698 | 0.679844267 | 0.154254734 | 0 | 0 | 0 | 0.266805303 | 0.0501835 | 0.109681729 | 0.093896606 | 0.03954976 | 0 | 0 | 0 | 0 | 0 | 0.580815678 | 0 | 0.159752704 | 0.27567451 | 0.727853362 | 0 | 0 | 0 | 0.083891412 | 0 | 0.023819695 | 0 | 0 | 0.041025839 | 0 | 0 | 0.031234468 | 0 | 0.243021175 | 0 | 0 | 0 | 0 | 0 | 0.274468743 | 0 | 0 | 0 | 0 | 0 | 0 | 0.370449236 | 0 | 0.103932785 | 0 | 0 | 0.02414663 | 0.095169267 | 0.120252205 | 0 | 0 | 0 | 0.019835665 | 0 | 0 | 0.169491162 | 0.083752555 | 0 | 0.023207893 | 0 | 0 | 0.060209458 | 0 | 0 | 0 | 0.045939528 | 0 | 0.310265297 | 0 | 0.05740869 | 0.021286558 | 0 | 0.028118956 | 0.321047714 | 0.109551674 | 0.022525684 | 0 | 0 | 0.067411285 | 0 | 0 | 0.105204345 | 0
Physical-Chemical aspects of protein corona: Relevance to in vitro and in vivo biological impacts of nanoparticles | SiO2 | none | 245.8 | -11.1 | HP | 10 | 1250 | 18000 | 3 | 4 | other | sphere | plasma | 7.4 | 245.8 | 0.07 | buffer | 1 | 0 | 1 | Neutral |  | 1.045 | 0.037 | 9.451 | 3.129 | 1.801 | 0.253 | 3.258 | 0 | 0 | 0 | 0 | 1.541 | 0.332 | 0.095 | 0.16 | 0 | 4.02 | 0 | 0.962 | 0.019 | 0 | 0 | 0.114 | 0 | 15.429 | 0.158 | 0 | 0.042 | 0 | 0 | 0 | 0 | 0.331 | 0.097 | 0.314 | 0 | 23.919 | 0.569 | 0 | 0.872 | 0 | 0 | 0 | 0.031 | 0 | 0 | 0 | 0 | 18.396 | 0 | 0 | 0.013 | 0.372 | 0 | 0 | 0 | 0.449 | 0 | 0 | 0 | 0 | 0 | 0 | 0.379 | 0 | 0 | 0.853 | 1.706 | 0 | 2.275 | 0.379 | 0 | 0 | 0 | 0 | 0 | 0 | 0.29 | 0 | 0 | 0 | 0 | 1.054 | 0 | 0 | 0 | 0 | 0 | 0 | 0 | 0.18 | 0 | 0 | 0 | 0 | 0 | 0 | 0 | 0 | 0 | 0.021 | 0 | 0 | 0 | 0.131 | 0 | 0.756 | 0 | 0 | 0 | 0 | 0 | 0 | 0 | 0 | 0 | 0 | 0 | 0 | 0 | 0 | 0 | 0 | 0 | 0 | 0.159 | 0 | 0 | 0 | 0 | 0 | 0 | 0 | 0 | 0 | 0 | 0 | 0 | 0 | 0 | 0.048 | 0.097 | 0 | 0 | 0 | 0 | 0 | 0 | 0 | 0 | 0 | 0 | 0 | 0 | 0 | 0 | 0 | 0 | 1.838 | 0 | 0 | 0 | 0 | 0 | 0 | 0 | 0.299 | 0 | 0 | 0 | 0 | 0 | 0 | 0 | 0 | 0 | 0 | 0
Physical-Chemical aspects of protein corona: Relevance to in vitro and in vivo biological impacts of nanoparticles | SiO2 | none | 245.8 | -11.1 | HP | 55 | 1250 | 18000 | 3 | 4 | other | sphere | plasma | 7.4 | 245.8 | 0.07 | buffer | 1 | 0 | 1 | Neutral |  | 1.152 | 0.251 | 14.83 | 3.866 | 9.666 | 1.742 | 5.13 | 0 | 0 | 0 | 0 | 2.22 | 2.264 | 0.348 | 0 | 0 | 13.932 | 0 | 0.909 | 0.522 | 0 | 0 | 0.07 | 0 | 4.876 | 0.022 | 0 | 0.466 | 0 | 0 | 0 | 0 | 0.234 | 0.162 | 0.907 | 0 | 7.994 | 0.174 | 0 | 3.274 | 0 | 0 | 0 | 0.855 | 0 | 0 | 0 | 0 | 6.52 | 0 | 0 | 1.374 | 0.342 | 0 | 0 | 0 | 0.144 | 0 | 0 | 0 | 0 | 0 | 0 | 0.139 | 0 | 0 | 0.784 | 0.313 | 0 | 0.581 | 0 | 0 | 0 | 0 | 0 | 0 | 0 | 0.063 | 0 | 0 | 0 | 0 | 4.149 | 0 | 0 | 0 | 0 | 0 | 0 | 0 | 0 | 0 | 0 | 0 | 0 | 0 | 0 | 0 | 0 | 0 | 0.378 | 0 | 0 | 0 | 0.06 | 0 | 1.836 | 0 | 0 | 0 | 0 | 0 | 0 | 0 | 0 | 0 | 0 | 0 | 0 | 0 | 0 | 0 | 0 | 0 | 0 | 0.875 | 0 | 0 | 0 | 0 | 0 | 0 | 0 | 0 | 0 | 0 | 0 | 0 | 0 | 0 | 0.069 | 0.033 | 0 | 0 | 0 | 0 | 0 | 0 | 0 | 0 | 0 | 0 | 0 | 0 | 0 | 0 | 0 | 0 | 0.241 | 0 | 0 | 0 | 0 | 0 | 0 | 0 | 0.392 | 0 | 0 | 0 | 0 | 0 | 0 | 0 | 0 | 0 | 0 | 0
Physical-Chemical aspects of protein corona: Relevance to in vitro and in vivo biological impacts of nanoparticles | SiO2 | none | 205 | -25.2 | HP | 10 | 1250 | 18000 | 3 | 4 | other | sphere | PBS | 7.4 | 205 | 0.041 | buffer | 1 | 0 | 1 | Neutral |  | 1.045 | 0.037 | 9.451 | 3.129 | 1.801 | 0.253 | 3.258 | 0 | 0 | 0 | 0 | 1.541 | 0.332 | 0.095 | 0.16 | 0 | 4.02 | 0 | 0.962 | 0.019 | 0 | 0 | 0.114 | 0 | 15.429 | 0.158 | 0 | 0.042 | 0 | 0 | 0 | 0 | 0.331 | 0.097 | 0.314 | 0 | 23.919 | 0.569 | 0 | 0.872 | 0 | 0 | 0 | 0.031 | 0 | 0 | 0 | 0 | 18.396 | 0 | 0 | 0.013 | 0.372 | 0 | 0 | 0 | 0.449 | 0 | 0 | 0 | 0 | 0 | 0 | 0.379 | 0 | 0 | 0.853 | 1.706 | 0 | 2.275 | 0.379 | 0 | 0 | 0 | 0 | 0 | 0 | 0.29 | 0 | 0 | 0 | 0 | 1.054 | 0 | 0 | 0 | 0 | 0 | 0 | 0 | 0.18 | 0 | 0 | 0 | 0 | 0 | 0 | 0 | 0 | 0 | 0.021 | 0 | 0 | 0 | 0.131 | 0 | 0.756 | 0 | 0 | 0 | 0 | 0 | 0 | 0 | 0 | 0 | 0 | 0 | 0 | 0 | 0 | 0 | 0 | 0 | 0 | 0.159 | 0 | 0 | 0 | 0 | 0 | 0 | 0 | 0 | 0 | 0 | 0 | 0 | 0 | 0 | 0.048 | 0.097 | 0 | 0 | 0 | 0 | 0 | 0 | 0 | 0 | 0 | 0 | 0 | 0 | 0 | 0 | 0 | 0 | 1.838 | 0 | 0 | 0 | 0 | 0 | 0 | 0 | 0.299 | 0 | 0 | 0 | 0 | 0 | 0 | 0 | 0 | 0 | 0 | 0
Physical-Chemical aspects of protein corona: Relevance to in vitro and in vivo biological impacts of nanoparticles | SiO2 | none | 205 | -25.2 | HP | 55 | 1250 | 18000 | 3 | 4 | other | sphere | PBS | 7.4 | 205 | 0.041 | buffer | 1 | 0 | 1 | Neutral |  | 1.152 | 0.251 | 14.83 | 3.866 | 9.666 | 1.742 | 5.13 | 0 | 0 | 0 | 0 | 2.22 | 2.264 | 0.348 | 0 | 0 | 13.932 | 0 | 0.909 | 0.522 | 0 | 0 | 0.07 | 0 | 4.876 | 0.022 | 0 | 0.466 | 0 | 0 | 0 | 0 | 0.234 | 0.162 | 0.907 | 0 | 7.994 | 0.174 | 0 | 3.274 | 0 | 0 | 0 | 0.855 | 0 | 0 | 0 | 0 | 6.52 | 0 | 0 | 1.374 | 0.342 | 0 | 0 | 0 | 0.144 | 0 | 0 | 0 | 0 | 0 | 0 | 0.139 | 0 | 0 | 0.784 | 0.313 | 0 | 0.581 | 0 | 0 | 0 | 0 | 0 | 0 | 0 | 0.063 | 0 | 0 | 0 | 0 | 4.149 | 0 | 0 | 0 | 0 | 0 | 0 | 0 | 0 | 0 | 0 | 0 | 0 | 0 | 0 | 0 | 0 | 0 | 0.378 | 0 | 0 | 0 | 0.06 | 0 | 1.836 | 0 | 0 | 0 | 0 | 0 | 0 | 0 | 0 | 0 | 0 | 0 | 0 | 0 | 0 | 0 | 0 | 0 | 0 | 0.875 | 0 | 0 | 0 | 0 | 0 | 0 | 0 | 0 | 0 | 0 | 0 | 0 | 0 | 0 | 0.069 | 0.033 | 0 | 0 | 0 | 0 | 0 | 0 | 0 | 0 | 0 | 0 | 0 | 0 | 0 | 0 | 0 | 0 | 0.241 | 0 | 0 | 0 | 0 | 0 | 0 | 0 | 0.392 | 0 | 0 | 0 | 0 | 0 | 0 | 0 | 0 | 0 | 0 | 0
Physical-Chemical aspects of protein corona: Relevance to in vitro and in vivo biological impacts of nanoparticles | PSOSO3 | none | 244.5 | -43.4 | HP | 10 | 1250 | 18000 | 3 | 4 | liposome | sphere | PBS | 7.4 | 244.5 | 0.051 | buffer | 1 | 0 | 1 | Anionic |  | 1.824 | 0.876 | 2.865 | 0.559 | 5.276 | 0.931 | 13.205 | 0.197 | 0 | 0.356 | 0 | 1.423 | 3.466 | 1.241 | 0 | 0 | 1.097 | 0 | 0 | 1.428 | 0 | 0.307 | 1.904 | 0 | 5.742 | 1.197 | 2.188 | 0 | 0 | 0 | 0 | 0 | 2.14 | 0.202 | 1.421 | 2.646 | 12.694 | 1.397 | 0 | 1.324 | 1.924 | 0.57 | 0 | 0.135 | 0 | 0 | 0 | 0 | 15.419 | 1.68 | 0 | 0 | 0 | 0 | 0 | 0 | 0.1 | 0 | 0 | 0 | 0 | 0.559 | 0.397 | 0 | 0 | 0 | 0.026 | 0.435 | 0 | 0.207 | 0 | 0 | 0 | 0 | 0 | 0 | 0 | 1.844 | 0 | 0 | 0 | 0 | 0.11 | 0 | 0 | 0 | 0 | 0 | 0 | 0 | 0 | 0 | 0 | 0 | 0 | 0 | 0 | 0 | 0 | 1.218 | 0.067 | 0 | 0 | 0 | 0.752 | 0 | 0 | 0 | 0 | 0 | 0 | 0.417 | 0 | 0 | 0 | 0 | 0 | 0 | 0 | 0 | 0 | 0 | 0 | 0 | 0 | 0.173 | 0 | 0 | 0 | 0 | 0 | 0 | 0 | 0 | 0 | 0 | 0 | 0 | 0 | 0 | 0.019 | 0.02 | 0 | 0 | 0 | 0 | 0 | 0 | 0 | 0 | 0 | 0 | 0 | 0 | 0 | 0 | 0 | 0 | 0 | 0 | 0 | 0 | 0 | 0 | 0 | 0 | 0.466 | 0 | 0 | 0 | 0 | 0 | 0 | 0 | 0 | 0 | 0 | 0
Physical-Chemical aspects of protein corona: Relevance to in vitro and in vivo biological impacts of nanoparticles | PSOSO3 | none | 244.5 | -43.4 | HP | 55 | 1250 | 18000 | 3 | 4 | liposome | sphere | PBS | 7.4 | 244.5 | 0.051 | buffer | 1 | 0 | 1 | Anionic |  | 0.775 | 0.517 | 5.58 | 0.17 | 4.15 | 0.96 | 7.694 | 0.299 | 0 | 0.152 | 0 | 0.912 | 1.679 | 0.62 | 0 | 0 | 0.461 | 0 | 0 | 0.422 | 0 | 0.488 | 1.57 | 0 | 16.192 | 0.444 | 0.604 | 0 | 0 | 0 | 0 | 0 | 1.186 | 0.107 | 0.68 | 1.091 | 25.187 | 0.43 | 0 | 0.595 | 1.123 | 0.224 | 0 | 0 | 0 | 0 | 0 | 0 | 15.717 | 0.914 | 0 | 0 | 0 | 0 | 0 | 0 | 0.086 | 0 | 0 | 0 | 0 | 0.604 | 0.253 | 0 | 0 | 0 | 0 | 0.058 | 0 | 0 | 0 | 0 | 0 | 0 | 0 | 0 | 0 | 2.798 | 0 | 0 | 0 | 0 | 0.025 | 0 | 0 | 0 | 0 | 0 | 0 | 0 | 0 | 0 | 0 | 0 | 0 | 0 | 0 | 0 | 0 | 0 | 0.042 | 0 | 0 | 0 | 0.731 | 0 | 0 | 0 | 0 | 0 | 0 | 0.026 | 0 | 0 | 0 | 0 | 0 | 0 | 0 | 0 | 0 | 0 | 0 | 0 | 0 | 0 | 0 | 0 | 0 | 0 | 0 | 0 | 0 | 0 | 0 | 0 | 0 | 0 | 0 | 0 | 0.003 | 0.018 | 0 | 0 | 0 | 0 | 0 | 0 | 0 | 0 | 0 | 0 | 0 | 0 | 0 | 0 | 0 | 0 | 0 | 0 | 0 | 0 | 0 | 0 | 0 | 0 | 0.56 | 0 | 0 | 0 | 0 | 0 | 0 | 0 | 0 | 0 | 0 | 0
Protein Adsorption from Biofluids on Silica Nanoparticles: Corona Analysis as a Function of Particle Diameter and Porosity | SiO2 | none | 869 | -11.6 | FBS | 10 | 1000 | 14800 | 5 | 25 | other | sphere | water | 7 | 754 | 0.371 | DMEM | 1 | 25 | 1 | Neutral |  | 0 | 0 | 0 | 0 | 0.785741663 | 0 | 0 | 0 | 0 | 0 | 0 | 0 | 0 | 0 | 1.571483327 | 0 | 0 | 0.881563818 | 0 | 0 | 0.038328862 | 3.487926409 | 0 | 0 | 0 | 0 | 0.651590648 | 0 | 0 | 0 | 0.670755079 | 0 | 0 | 0 | 0 | 0 | 0 | 0 | 0 | 0 | 0.804906094 | 0 | 0 | 0 | 0.210808739 | 0.93905711 | 0 | 0 | 0 | 0 | 0 | 0.249137601 | 0 | 0 | 0 | 0 | 0 | 0 | 0 | 0 | 0 | 0 | 0 | 0 | 0 | 1.993100805 | 0 | 0 | 0 | 0 | 0 | 0.22997317 | 0 | 0 | 0 | 0 | 0 | 0 | 0 | 0 | 0 | 0 | 0 | 0 | 0 | 0 | 0 | 0 | 0 | 0 | 0 | 0 | 0 | 0 | 0 | 0 | 0 | 0 | 0 | 0 | 0.095822154 | 0 | 0 | 0 | 0 | 0 | 0 | 0 | 0 | 0 | 0 | 0 | 0 | 0 | 0 | 0 | 0 | 0 | 0 | 0 | 0 | 0 | 0 | 0 | 0 | 0 | 0 | 0 | 0 | 0 | 0 | 0 | 0 | 0 | 0 | 0 | 0 | 0 | 0 | 0 | 0 | 0 | 0 | 0 | 0 | 0 | 0 | 0 | 0 | 0 | 0 | 0 | 0 | 0 | 0 | 0 | 0 | 0 | 0 | 0 | 0 | 0 | 0 | 0 | 0 | 0 | 0.287466462 | 0 | 0 | 0 | 0 | 0 | 0 | 0 | 0 | 0 | 0 | 0
Protein Adsorption from Biofluids on Silica Nanoparticles: Corona Analysis as a Function of Particle Diameter and Porosity | SiO2 | none | 73 | -12.2 | FBS | 10 | 1000 | 14800 | 5 | 25 | other | sphere | water | 7 | 119 | 0.251 | DMEM | 1 | 25 | 1 | Neutral |  | 0 | 0.151416829 | 0.165837479 | 0.266782032 | 1.002235201 | 0 | 0 | 0 | 0.439829836 | 0.057682601 | 0 | 0.129785853 | 0 | 0 | 1.009445526 | 0 | 0.129785853 | 0 | 0 | 0 | 0.01442065 | 0.59845699 | 0 | 0 | 0.295623333 | 0.100944553 | 0 | 0.144206504 | 0 | 0.20909943 | 0.511933088 | 0 | 0 | 0.057682601 | 0 | 0.021630976 | 0.129785853 | 0 | 0.028841301 | 0.728242844 | 1.723267719 | 0.237940731 | 0 | 0.064892927 | 0 | 0 | 0 | 0 | 0.273992357 | 0 | 0 | 0 | 0 | 0 | 0.043261951 | 0 | 1.059917802 | 0 | 0 | 0 | 0.086523902 | 0 | 0 | 1.449275362 | 0 | 1.341120485 | 0 | 0 | 0 | 0 | 0 | 0 | 0 | 0.093734227 | 0 | 0 | 0 | 0 | 0 | 0 | 0 | 0 | 0.036051626 | 0 | 0 | 0 | 0 | 0 | 0 | 0 | 0 | 0 | 0 | 0 | 0 | 0 | 0 | 0 | 0.37493691 | 0 | 0.043261951 | 0 | 0 | 0 | 0 | 0 | 0 | 0 | 0 | 0 | 0 | 0 | 0 | 0 | 0 | 0 | 0 | 0 | 0 | 0 | 0 | 0 | 0 | 0 | 0 | 0 | 0 | 0.100944553 | 0 | 0 | 0 | 0 | 0 | 0 | 0 | 0 | 0 | 0 | 0 | 0 | 0 | 0 | 0 | 0 | 0 | 0.201889105 | 0 | 0 | 0 | 0 | 0 | 0 | 0 | 0 | 0 | 0 | 0 | 0 | 0 | 0 | 0 | 0 | 0 | 0.064892927 | 0 | 0 | 0 | 0 | 0 | 0 | 0 | 0 | 0 | 0 | 0 | 0 | 0 | 0
Protein Adsorption from Biofluids on Silica Nanoparticles: Corona Analysis as a Function of Particle Diameter and Porosity | SiO2 | none | 914 | -20.1 | FBS | 10 | 1000 | 14800 | 5 | 25 | other | sphere | water | 7 | 1496 | 0.401 | DMEM | 1 | 25 | 1 | Neutral |  | 0 | 0 | 0 | 0 | 0 | 0 | 0 | 0 | 0 | 0 | 0 | 0 | 0 | 0 | 0.741626794 | 0 | 0 | 0.14354067 | 0 | 0 | 0.167464115 | 1.459330144 | 0 | 0 | 0 | 0 | 0.550239234 | 0 | 0 | 0 | 1.531100478 | 0 | 0 | 0 | 0 | 0.023923445 | 0 | 0 | 0 | 0 | 0 | 0 | 0.167464115 | 0 | 0.14354067 | 0.741626794 | 1.387559809 | 1.746411483 | 0 | 0 | 0 | 0.09569378 | 0 | 0 | 0 | 0 | 0 | 0 | 0 | 0 | 0 | 0 | 0 | 0 | 0 | 0.669856459 | 0 | 0 | 0 | 0 | 0 | 0 | 0 | 0 | 0 | 0 | 0 | 0 | 0 | 0 | 0 | 0 | 0 | 0 | 0 | 0 | 0 | 0 | 0 | 0 | 0 | 0 | 0 | 0 | 0 | 0 | 0 | 0 | 0 | 0 | 0 | 0 | 0 | 0 | 0 | 0 | 0 | 0 | 0 | 0 | 0 | 0 | 0 | 0.167464115 | 0 | 0 | 0 | 0 | 0 | 0 | 0 | 0 | 0 | 0 | 0 | 0 | 0 | 0.071770335 | 0 | 0 | 0 | 0 | 0 | 0 | 0 | 0 | 0 | 0 | 0 | 0 | 0 | 0 | 0 | 0 | 0 | 0 | 0 | 0 | 0 | 0 | 0 | 0 | 0 | 0 | 0 | 0.19138756 | 0 | 0 | 0 | 0 | 0 | 0 | 0.358851675 | 0.406698565 | 0 | 0 | 0.598086124 | 0 | 0 | 0 | 0 | 0 | 0 | 0 | 0 | 0 | 0 | 0
Protein Adsorption from Biofluids on Silica Nanoparticles: Corona Analysis as a Function of Particle Diameter and Porosity | SiO2 | none | 251 | -22.6 | FBS | 10 | 1000 | 14800 | 5 | 25 | other | sphere | water | 7 | 281 | 0.074 | DMEM | 1 | 25 | 1 | Neutral |  | 0 | 0 | 0 | 0 | 0.325115145 | 0 | 0 | 0 | 0 | 0 | 0 | 0 | 0 | 0 | 0.189650501 | 0 | 0 | 0 | 0 | 0 | 0.243836359 | 1.463018152 | 0 | 0 | 0 | 0 | 0.284475752 | 0 | 0 | 0 | 1.422378759 | 0 | 0 | 0 | 0 | 0.108371715 | 0 | 0 | 0 | 0 | 0 | 0 | 0.176104037 | 0 | 0.149011108 | 0.325115145 | 0 | 0 | 0 | 0 | 0 | 0.230289894 | 0 | 0 | 0 | 0 | 0 | 0 | 0 | 0 | 0 | 0 | 0 | 0 | 0 | 1.39528583 | 0 | 0 | 0 | 0 | 0 | 0.108371715 | 0 | 0 | 0 | 0 | 0 | 0 | 0 | 0 | 0 | 0 | 0 | 0 | 0 | 0 | 0 | 0 | 0 | 0 | 0 | 0 | 0 | 0 | 0 | 0 | 0 | 0 | 0 | 0 | 0 | 0 | 0 | 0 | 0 | 0 | 0 | 0.108371715 | 0 | 0 | 0 | 0 | 0 | 0.270929287 | 0 | 0 | 0 | 0 | 0 | 0 | 0 | 0 | 0 | 0 | 0 | 0 | 0 | 0.325115145 | 0 | 0 | 0 | 0 | 0 | 0 | 0 | 0 | 0 | 0 | 0 | 0.243836359 | 0 | 0 | 0 | 0 | 0 | 0 | 0 | 0 | 0 | 0 | 0 | 0 | 0 | 0 | 0 | 0.094825251 | 0 | 0 | 0 | 0 | 0 | 0 | 0.121918179 | 0.203196966 | 0 | 0 | 1.30046058 | 0 | 0 | 0 | 0 | 0 | 0 | 0 | 0.108371715 | 0 | 0 | 0
Protein Adsorption from Biofluids on Silica Nanoparticles: Corona Analysis as a Function of Particle Diameter and Porosity | SiO2 | none | 482 | -37.2 | FBS | 10 | 1000 | 14800 | 5 | 25 | other | sphere | water | 7 | 525 | 0.265 | DMEM | 1 | 25 | 1 | Neutral |  | 0 | 0 | 0 | 0 | 0.316813759 | 0 | 0 | 0 | 0 | 0 | 0 | 0 | 0 | 0 | 0.814663951 | 0 | 0 | 0.226295542 | 0 | 0 | 0.27155465 | 2.172437203 | 0 | 0 | 0 | 0 | 0.27155465 | 0 | 0 | 0 | 1.493550577 | 0 | 0 | 0 | 0 | 0.158406879 | 0 | 0 | 0 | 0 | 0 | 0 | 0.248925096 | 0 | 0 | 0.113147771 | 0 | 0.226295542 | 0 | 0 | 0 | 0.203665988 | 0 | 0 | 0 | 0 | 0 | 0 | 0 | 0 | 0 | 0 | 0 | 0 | 0 | 1.40303236 | 0 | 0 | 0 | 0 | 0 | 0 | 0 | 0 | 0 | 0 | 0 | 0 | 0 | 0 | 0 | 0 | 0 | 0 | 0 | 0 | 0 | 0 | 0 | 0 | 0 | 0 | 0 | 0 | 0 | 0 | 0 | 0 | 0 | 0 | 0 | 0 | 0 | 0 | 0 | 0 | 0 | 0 | 0 | 0 | 0 | 0 | 0 | 0.113147771 | 0 | 0 | 0 | 0 | 0 | 0 | 0 | 0 | 0 | 0 | 0 | 0 | 0 | 0.362072867 | 0 | 0 | 0 | 0 | 0 | 0 | 0 | 0 | 0 | 0 | 0 | 0 | 0 | 0 | 0 | 0 | 0 | 0 | 0 | 0 | 0 | 0 | 0 | 0 | 0 | 0 | 0 | 0 | 0 | 0 | 0 | 0 | 0 | 0 | 0.181036434 | 0.294184205 | 0 | 0 | 1.176736818 | 0 | 0 | 0 | 0 | 0 | 0 | 0 | 0.045259108 | 0 | 0 | 0
Protein Adsorption from Biofluids on Silica Nanoparticles: Corona Analysis as a Function of Particle Diameter and Porosity | SiO2 | none | 85 | -37.7 | FBS | 10 | 1000 | 14800 | 5 | 25 | other | sphere | water | 7 | 137 | 0.123 | DMEM | 1 | 25 | 1 | Neutral |  | 0 | 0 | 0 | 0 | 0.98758465 | 0 | 0 | 0 | 0.611361926 | 0 | 0 | 0 | 0 | 0 | 1.92814146 | 0 | 0 | 0 | 0 | 0 | 0.188111362 | 1.100451467 | 0.329194883 | 0 | 0 | 0 | 0.206922498 | 0 | 0 | 0 | 0.978179082 | 0 | 0 | 0 | 0 | 0 | 0 | 0 | 0 | 0 | 0 | 0 | 0.639578631 | 0 | 0.630173062 | 0 | 0 | 0 | 0 | 0 | 0 | 0.216328066 | 0 | 0 | 0 | 0 | 0.216328066 | 0 | 0 | 0 | 0 | 0 | 0 | 0 | 0 | 1.260346125 | 0 | 0 | 0 | 0 | 0 | 0 | 0 | 0 | 0 | 0 | 0 | 0 | 0 | 0 | 0 | 0 | 0 | 0 | 0 | 0 | 0 | 0 | 0 | 0 | 0 | 0 | 0 | 0 | 0 | 0 | 0 | 0 | 0 | 0 | 0.216328066 | 0 | 0 | 0 | 0 | 0 | 0 | 0.34800602 | 0 | 0 | 0 | 0 | 0 | 0.39503386 | 0 | 0 | 0 | 0 | 0 | 0 | 0 | 0 | 0 | 0 | 0 | 0 | 0 | 0 | 0 | 0 | 0 | 0 | 0 | 0 | 0 | 0 | 0 | 0 | 0 | 0.376222724 | 0 | 0 | 0 | 0 | 0 | 0 | 0 | 0 | 0 | 0 | 0 | 0 | 0 | 0 | 0 | 0 | 0 | 0 | 0 | 0 | 0 | 0 | 0 | 0.536117381 | 0 | 0 | 1.203912716 | 0 | 0 | 0 | 0 | 0 | 0 | 0 | 0 | 0 | 0 | 0
Protein corona fingerprinting predicts the cellular interaction of gold and silver nanoparticles | Au | MSA | 59.3 | -14.23833333 | HS | 100 | 474.087541 | 15000 | 45 | 4 | metal | sphere | PBS | 7.4 | 52 | 0.287666667 | buffer | 1 | 37 | 1 | Anionic |  | 2.0924 | 1.0159 | 0.8635 | 10.7055 | 0 | 4.6181 | 6.8782 | 0.2895 | 1.6962 | 12.1581 | 1.3831 | 1.5831 | 1.1577 | 0 | 0.0466 | 0 | 0.255 | 0 | 0.1767 | 0 | 0.239 | 0 | 0 | 0.1575 | 0 | 0 | 0 | 0.2582 | 0.322 | 8.7401 | 0 | 0 | 8.5628 | 1.0237 | 1.1086 | 0 | 0 | 0.276 | 0 | 0 | 0 | 0 | 0 | 0.2088 | 0 | 0 | 0.5845 | 0.5411 | 0 | 0 | 0.9869 | 0 | 0 | 0.2878 | 0 | 0 | 0 | 0 | 0 | 0 | 0 | 0 | 4.9579 | 0.1679 | 0 | 0 | 0 | 0 | 0 | 0 | 0 | 0 | 0 | 0 | 0 | 3.7396 | 0 | 0.1822 | 0.0997 | 0 | 0 | 0 | 0 | 0 | 0 | 0.0503 | 0.3518 | 0 | 0 | 0 | 0 | 0 | 0 | 3.594 | 0 | 8.9602 | 2.2607 | 0 | 0 | 0 | 0 | 0.6254 | 0 | 0 | 0 | 0.4496 | 0.1626 | 0 | 0 | 0 | 0 | 0 | 0 | 0 | 0.4853 | 0 | 0 | 0 | 0 | 0 | 0 | 0 | 0.0167 | 0 | 0 | 0 | 0 | 0 | 0 | 0 | 1.7 | 0 | 0 | 0 | 0 | 0 | 0 | 0 | 0 | 0 | 0 | 0 | 0 | 0 | 0 | 0 | 0 | 0 | 0 | 0 | 0 | 0 | 0 | 0.0704 | 0 | 0 | 0 | 0 | 0 | 0 | 0 | 0 | 0 | 0 | 0 | 0 | 0 | 0 | 0 | 0 | 0 | 0 | 0 | 1.0308 | 0 | 0 | 0 | 0
Protein corona fingerprinting predicts the cellular interaction of gold and silver nanoparticles | Au | amino acid | 59.3 | -12.15 | HS | 100 | 1888.699399 | 1500 | 45 | 4 | metal | sphere | PBS | 7.4 | 97.68 | 0.095888889 | buffer | 1 | 37 | 1 | Anionic |  | 0.5143 | 1.1718 | 3.7043 | 27.3146 | 0 | 10.4056 | 3.4346 | 0.138 | 2.4254 | 6.5454 | 0 | 4.9047 | 0.602 | 0.4036 | 0.0444 | 0 | 5.8036 | 0.1661 | 0 | 0 | 0.1139 | 0.1691 | 0.1994 | 0.0188 | 0 | 0.2215 | 0 | 0.4044 | 0 | 7.1957 | 0 | 0 | 0.2703 | 0.3753 | 0.3843 | 0 | 0 | 0.0438 | 0 | 0 | 0 | 0 | 0 | 0.0332 | 0 | 0 | 0 | 0 | 0 | 0 | 0.4704 | 0 | 0 | 0.9604 | 0 | 0 | 0 | 0 | 0 | 0 | 0 | 0 | 0 | 0.5603 | 0 | 0 | 0.2029 | 0 | 0.666 | 0 | 0 | 0 | 4.435 | 0 | 0 | 0.1426 | 0 | 0.2171 | 0 | 0 | 2.6048 | 0 | 0 | 0 | 0 | 0.2279 | 1.1738 | 0 | 0 | 0 | 0 | 0.3843 | 0 | 0 | 0 | 0 | 0 | 0.0412 | 0 | 0 | 0 | 0 | 0 | 0 | 0 | 0 | 4.3401 | 0 | 0 | 0 | 0 | 0 | 0 | 0 | 0 | 0 | 0 | 0 | 0 | 0 | 0 | 0 | 0 | 0.2078 | 0 | 0 | 0 | 0 | 0 | 0 | 0 | 0 | 0 | 0 | 0 | 0.0256 | 0 | 0 | 0 | 0 | 0 | 0 | 0 | 0 | 0 | 0 | 0 | 0 | 1.8734 | 0 | 0 | 0 | 0 | 0 | 0 | 0.0571 | 0 | 0.2084 | 0 | 0 | 0 | 0 | 0 | 0 | 0 | 0 | 0 | 0 | 0 | 0 | 0 | 0 | 2.4039 | 0 | 0 | 0 | 0 | 0
Protein corona fingerprinting predicts the cellular interaction of gold and silver nanoparticles | Au | ODA | 59.3 | -11.75166667 | HS | 100 | 474.087541 | 15000 | 45 | 4 | metal | sphere | PBS | 7.4 | 41.78 | 0.42125 | buffer | 1 | 37 | 1 | Cationic |  | 0.6658 | 0.7739 | 21.4589 | 4.3275 | 0 | 4.616 | 3.2154 | 6.2236 | 12.3885 | 2.0248 | 1.6293 | 0.746 | 0.4133 | 0 | 0 | 0 | 0 | 6.2963 | 0.506 | 0.0774 | 0.2815 | 0 | 3.2862 | 0 | 0 | 0 | 0 | 0.4201 | 0 | 2.8648 | 1.0257 | 0 | 0 | 0.1391 | 0.9894 | 0 | 0 | 0.0361 | 0 | 0 | 0.1689 | 0 | 0 | 0 | 0 | 0.195 | 0 | 0 | 0 | 0 | 0.5813 | 0 | 0 | 0 | 0.0059 | 0 | 0 | 3.0383 | 0 | 0.3443 | 4.225 | 0 | 0 | 0.2473 | 0 | 0 | 0 | 0 | 0 | 0 | 1.6911 | 0 | 4.5672 | 0 | 0 | 0 | 0 | 0.0358 | 0 | 0 | 3.5766 | 0 | 0 | 0 | 0 | 0.1778 | 0 | 1.9893 | 0 | 0 | 0 | 0 | 0 | 0 | 0 | 0 | 0 | 0.8477 | 0 | 0 | 0 | 0 | 0.0409 | 0 | 0 | 0 | 0 | 0 | 0 | 0 | 0 | 0 | 0 | 0 | 0 | 0 | 0 | 0 | 1.0507 | 0 | 0 | 0 | 0 | 0 | 1.5594 | 0 | 0 | 0 | 0 | 0 | 0 | 0 | 0 | 0 | 0 | 0 | 0 | 0 | 0 | 0 | 0 | 0 | 0 | 0 | 0 | 0 | 0 | 0 | 0 | 0 | 0 | 0 | 0 | 0 | 0 | 0 | 0 | 0 | 0 | 0 | 0 | 0 | 0 | 0 | 0 | 0 | 0 | 0 | 0 | 0 | 0 | 0 | 0.9242 | 0 | 0 | 0 | 0 | 0
Protein corona fingerprinting predicts the cellular interaction of gold and silver nanoparticles | Au | amino acid | 59.3 | -11.645 | HS | 100 | 1007.212946 | 4500 | 45 | 4 | metal | sphere | PBS | 7.4 | 60.9 | 0.143777778 | buffer | 1 | 37 | 1 | Anionic |  | 0.4932 | 0.9232 | 0.9474 | 14.3749 | 0 | 8.0159 | 3.5636 | 0.3242 | 1.3027 | 9.1708 | 0.0521 | 6.3831 | 1.1451 | 0.3387 | 0.0597 | 0 | 6.1607 | 0 | 0 | 0 | 0 | 0.1419 | 0 | 0.0126 | 0 | 0.1749 | 0 | 0.2597 | 0 | 12.2969 | 0 | 0 | 0 | 1.3985 | 0.387 | 0 | 0 | 0.1178 | 0 | 0 | 0 | 0 | 0 | 0 | 0 | 0 | 0 | 0 | 0 | 0 | 0.4211 | 0.0565 | 0 | 1.1053 | 0.0193 | 0 | 0 | 0 | 0 | 0 | 0 | 0 | 0 | 1.854 | 0 | 0 | 0.5108 | 0 | 0.5962 | 0 | 0 | 0 | 1.6542 | 0 | 0 | 11.9667 | 0 | 0.0583 | 0 | 0 | 0 | 0 | 0 | 0 | 0 | 0.2255 | 2.2515 | 0 | 0 | 0 | 0 | 0.3225 | 0 | 0 | 0 | 0 | 0 | 0 | 0 | 0 | 0 | 0 | 0 | 0 | 0 | 0 | 3.8157 | 0 | 0 | 0 | 0 | 0 | 0 | 0 | 0 | 0 | 0 | 0 | 0 | 0 | 0 | 0 | 0 | 0.093 | 0 | 0 | 0 | 0 | 0 | 0 | 0 | 0 | 0 | 0 | 0 | 0 | 0 | 0 | 0 | 0 | 0 | 0 | 0 | 0 | 0 | 0 | 0 | 0 | 3.5636 | 0 | 0 | 0 | 0 | 0 | 0 | 0 | 0 | 0 | 0 | 0 | 0 | 0 | 0 | 0 | 0 | 0 | 0 | 0 | 0 | 0 | 0 | 0 | 1.5063 | 0 | 0 | 0 | 0 | 0
Protein corona fingerprinting predicts the cellular interaction of gold and silver nanoparticles | Au | CVVIT | 59.3 | -11.57666667 | HS | 100 | 1888.699399 | 1500 | 45 | 4 | metal | sphere | PBS | 7.4 | 103.94 | 0.0575 | buffer | 1 | 37 | 1 | Anionic |  | 0.2708 | 1.4563 | 1.0402 | 9.8095 | 0 | 6.3922 | 2.762 | 0.1526 | 2.1455 | 6.4079 | 0.1143 | 7.8616 | 0.8875 | 0.2231 | 0.2948 | 0 | 6.5853 | 0.245 | 0 | 0 | 1.5113 | 0.9346 | 0 | 0.0415 | 0 | 0.1921 | 0 | 1.4257 | 0 | 13.6036 | 0 | 0 | 0 | 1.3419 | 0.7082 | 0.0697 | 0 | 0.3879 | 0 | 0.1474 | 0 | 0 | 0 | 0.2445 | 0 | 0 | 0 | 0 | 0 | 0 | 0.3467 | 0 | 0 | 0.2023 | 0.1589 | 0 | 0 | 0.2862 | 0.1479 | 0 | 0 | 0 | 0 | 1.3571 | 0 | 0 | 1.4958 | 0 | 0.8417 | 0 | 0 | 0 | 1.453 | 0 | 0.0852 | 1.0512 | 0 | 0.2561 | 0 | 0 | 1.8287 | 0 | 0.0394 | 0 | 0 | 0.9371 | 0.9889 | 0 | 0 | 0.2029 | 0 | 0.9207 | 0 | 0 | 0 | 0 | 0 | 0 | 0 | 0 | 0 | 0 | 0 | 0 | 0 | 0 | 7.8461 | 0 | 0.3862 | 0 | 0 | 0 | 0 | 0 | 0 | 0 | 0 | 0 | 0 | 0.2073 | 0 | 0 | 0 | 0.9189 | 0 | 0 | 0 | 0 | 0 | 0 | 0 | 0 | 0 | 0 | 0 | 0.3021 | 0 | 0 | 0 | 0.9207 | 0 | 0.0351 | 0 | 0 | 0 | 0 | 0 | 0 | 1.8414 | 0 | 0 | 0 | 0 | 0.0198 | 0 | 0.1685 | 0 | 0.6829 | 0 | 0 | 0 | 0 | 0 | 0 | 0 | 0.2306 | 0 | 0 | 0 | 0 | 0 | 0 | 0.9451 | 0 | 0 | 0 | 0 | 0
Protein corona fingerprinting predicts the cellular interaction of gold and silver nanoparticles | Au | AUT | 59.3 | -11.46666667 | HS | 100 | 1888.699399 | 1500 | 45 | 4 | metal | sphere | PBS | 7.4 | 108.27 | 0.086111111 | buffer | 1 | 37 | 1 | Cationic |  | 0.8744 | 0.6825 | 4.8218 | 2.5 | 0 | 7.5641 | 6.8015 | 0.8398 | 1.6575 | 17.3706 | 2.4348 | 0 | 1.5427 | 0.4525 | 0.1566 | 0 | 0.1947 | 0.2129 | 0.1394 | 0.301 | 10.362 | 0 | 1.5334 | 0.0962 | 0 | 0 | 0.1181 | 0.0901 | 0.1967 | 4.6322 | 0.5801 | 0 | 1.5932 | 0.5651 | 1.1079 | 0 | 0 | 0.2247 | 0 | 0 | 0.1313 | 0 | 0.4378 | 0.34 | 0.046 | 0 | 0.119 | 0 | 0 | 0 | 0.7032 | 0 | 0 | 0.1758 | 0.1289 | 0.2567 | 0 | 0 | 0 | 0.238 | 1.6428 | 0 | 1.6994 | 0 | 0 | 0 | 0 | 0 | 0 | 0 | 0 | 0 | 0.4736 | 0 | 0.7402 | 0 | 0 | 0 | 0 | 0 | 0 | 0 | 0 | 0 | 0 | 0 | 0 | 0.3438 | 0 | 0 | 0 | 0 | 0 | 2.9118 | 0 | 8.9511 | 2.8951 | 0 | 0 | 0 | 0 | 0.9549 | 0 | 0 | 0 | 0.0915 | 0 | 0 | 0 | 0 | 0 | 0 | 0 | 0 | 0.1694 | 0 | 0 | 0 | 0 | 0 | 0 | 0 | 0 | 0 | 0 | 0 | 0.028 | 0 | 0 | 0 | 1.765 | 0 | 0.585 | 0 | 0 | 0 | 0 | 0 | 0 | 0 | 0 | 0 | 0 | 0.038 | 0 | 0 | 0 | 0 | 0 | 0 | 0 | 0 | 0 | 0 | 0 | 0 | 0 | 0 | 0 | 0 | 0 | 0 | 0 | 0 | 0 | 0 | 0 | 0 | 0 | 0 | 0 | 0 | 0.8214 | 1.0343 | 0 | 0 | 0 | 0
Protein corona fingerprinting predicts the cellular interaction of gold and silver nanoparticles | Au | CALNN | 59.3 | -11.405 | HS | 100 | 1007.212946 | 4500 | 45 | 4 | metal | sphere | PBS | 7.4 | 65.4 | 0.08625 | buffer | 1 | 37 | 1 | Anionic |  | 0.2641 | 1.6849 | 1.0145 | 1.3667 | 0 | 6.522 | 4.9386 | 0.1488 | 1.395 | 7.626 | 0.3903 | 7.4141 | 1.5148 | 0 | 0.4793 | 0 | 6.0731 | 0.2389 | 0.0101 | 0 | 1.3102 | 0.5469 | 0 | 0.054 | 0 | 0.3934 | 0 | 0.7332 | 0.4414 | 18.4161 | 0 | 0 | 0 | 1.7135 | 0.7598 | 0.204 | 0 | 0.5675 | 0 | 0.0288 | 0 | 0 | 0 | 0.4292 | 0 | 0 | 0 | 0 | 0 | 0 | 0.3382 | 0.0202 | 0 | 0.1973 | 0.093 | 0 | 0 | 0 | 0.1443 | 0.1335 | 0 | 0 | 0 | 1.7552 | 0 | 0 | 1.5682 | 0 | 0.7297 | 0 | 0 | 0 | 1.4171 | 0 | 0.1246 | 7.689 | 0 | 0.2498 | 0 | 0 | 0.5351 | 0 | 0 | 0 | 0 | 0.983 | 0.7233 | 0 | 0 | 0.3166 | 0 | 0.967 | 0 | 0 | 0 | 0 | 0 | 0 | 0 | 0 | 0 | 0 | 0.0713 | 0 | 0 | 0 | 6.2778 | 0 | 0.2152 | 0 | 0 | 0 | 0 | 0 | 0 | 0 | 0 | 0 | 0 | 0.0404 | 0 | 0 | 0 | 0.4979 | 0 | 0 | 0 | 0 | 0 | 0 | 0 | 0 | 0 | 0 | 0 | 0.1473 | 0 | 0 | 0 | 0.449 | 0 | 0 | 0 | 0 | 0 | 0.2893 | 0 | 0 | 1.5714 | 0 | 0 | 0 | 0 | 0.0193 | 0 | 0 | 0 | 1.3653 | 0 | 0 | 0 | 0 | 0 | 0 | 0 | 0 | 0 | 0 | 0 | 0 | 0 | 0 | 1.1522 | 0 | 0 | 0 | 0 | 0
Protein corona fingerprinting predicts the cellular interaction of gold and silver nanoparticles | Au | AC | 31.6 | -11.355 | HS | 100 | 1007.212946 | 4500 | 45 | 4 | metal | sphere | PBS | 7.4 | 64.29 | 0.248 | buffer | 1 | 37 | 1 | Anionic |  | 2.2876 | 2.1641 | 1.0107 | 14.1892 | 0 | 4.914 | 7.4758 | 0.9741 | 2.3824 | 5.146 | 0.5238 | 1.4515 | 1.7247 | 0.2478 | 0.2455 | 0 | 4.2905 | 0 | 0.2586 | 0 | 1.5383 | 0.6227 | 0 | 0.0806 | 0 | 0.8958 | 0 | 0.0648 | 0.3769 | 11.4138 | 0 | 0.5447 | 1.3607 | 0.7028 | 1.0027 | 0 | 0 | 0.5384 | 0 | 0.1228 | 0 | 0 | 0.0629 | 0.1629 | 0 | 0 | 0 | 0.5277 | 0 | 0 | 0.4813 | 1.672 | 0.4431 | 0.1685 | 0.0441 | 0 | 0.093 | 0 | 0.1232 | 0.114 | 0 | 0.5552 | 0.0888 | 0.5651 | 0.5218 | 0 | 0.0623 | 1.2066 | 0.5841 | 1.499 | 0 | 0 | 0 | 0 | 0 | 7.7038 | 0 | 0.16 | 0.2334 | 0 | 0 | 0 | 0.7215 | 0 | 0 | 0.7805 | 0.4118 | 0 | 0 | 0 | 0 | 1.2976 | 0 | 0 | 0 | 0 | 0 | 0.1011 | 0 | 0.3712 | 0 | 0 | 0.0609 | 0 | 0 | 0 | 0.9833 | 0 | 0.2757 | 0 | 0 | 0 | 0.0433 | 0 | 0 | 0 | 0 | 0 | 0 | 0.8977 | 0 | 0 | 0.0392 | 0 | 0 | 0 | 0 | 0 | 0 | 0 | 0 | 0 | 0 | 0 | 0 | 0.0629 | 0 | 0 | 0 | 0 | 0 | 0.0585 | 0 | 0 | 0 | 0 | 0 | 0 | 1.5335 | 0 | 0 | 0 | 0 | 0.0988 | 0 | 0 | 0 | 0.654 | 0 | 0 | 0 | 0 | 0 | 0 | 0 | 0.2304 | 0 | 0 | 0 | 0 | 0 | 0 | 2.7549 | 0 | 0 | 0 | 0 | 0
Protein corona fingerprinting predicts the cellular interaction of gold and silver nanoparticles | Au | MAA | 59.3 | -11.13833333 | HS | 100 | 1007.212946 | 4500 | 45 | 4 | metal | sphere | PBS | 7.4 | 61.91 | 0.214444444 | buffer | 1 | 37 | 1 | Anionic |  | 0.4668 | 1.9815 | 1.4198 | 5.0862 | 0 | 6.612 | 6.349 | 0.2192 | 2.6714 | 7.7265 | 0.3943 | 11.5714 | 1.3388 | 0.1282 | 0.4659 | 0 | 3.7843 | 0.2111 | 0.0223 | 0 | 0.7237 | 0.5103 | 0 | 0.0715 | 0 | 0.2649 | 0 | 1.1843 | 0.195 | 7.7446 | 0 | 0.3811 | 0.7214 | 0.8347 | 1.0989 | 0.0601 | 0 | 0.2786 | 0 | 0.1016 | 0 | 0 | 0 | 0.0843 | 0 | 0 | 0 | 0.0364 | 0 | 0 | 0.3985 | 0 | 0.4586 | 0.1744 | 0.0365 | 0 | 0 | 0.2467 | 0.0638 | 0.059 | 0 | 0 | 1.5629 | 0.5849 | 0 | 0 | 1.8051 | 0 | 0 | 0 | 0 | 0 | 0.9394 | 0 | 0 | 0.9967 | 0 | 0.2208 | 0 | 0 | 0.1576 | 0 | 0.1697 | 0.1272 | 0 | 0.3201 | 1.0655 | 0 | 0 | 0 | 0 | 0.1221 | 0 | 1.8216 | 0 | 4.5441 | 1.0602 | 0 | 0 | 0 | 0 | 0.5683 | 0 | 0 | 0 | 0.0454 | 6.7633 | 0 | 0.3804 | 0 | 0 | 0 | 0 | 0 | 0 | 0 | 0 | 0 | 0 | 0 | 0 | 0 | 0 | 0.088 | 0 | 0 | 0 | 0 | 0 | 0 | 0.5149 | 0 | 0.3868 | 0 | 0 | 0.0326 | 0 | 0 | 0 | 0.6614 | 0 | 0 | 0 | 0 | 0 | 0 | 0 | 0 | 1.5872 | 0 | 0 | 0 | 0 | 0.0597 | 0 | 0 | 0 | 0.0883 | 0.1744 | 0 | 0 | 0 | 0 | 0 | 0 | 0 | 0 | 0 | 0 | 0 | 0 | 0 | 1.222 | 1.3827 | 0 | 0 | 0 | 0
Protein corona fingerprinting predicts the cellular interaction of gold and silver nanoparticles | Au | MPA | 59.3 | -10.96166667 | HS | 100 | 474.087541 | 15000 | 45 | 4 | metal | sphere | PBS | 7.4 | 55.65 | 0.289111111 | buffer | 1 | 37 | 1 | Anionic |  | 2.1943 | 0.8609 | 0.5807 | 14.5765 | 0 | 2.7451 | 6.6819 | 0.4543 | 1.5971 | 10.6896 | 1.5959 | 2.1945 | 0.9084 | 0.1661 | 0 | 0 | 1.3005 | 0 | 0.0924 | 0 | 0.1875 | 0 | 0 | 0.0772 | 0 | 0 | 0 | 0.2605 | 0.7579 | 5.8943 | 0 | 0.257 | 7.4752 | 0.9113 | 1.028 | 0 | 0 | 0.0722 | 0 | 0 | 0 | 0 | 0 | 0 | 0 | 0 | 0 | 0.7076 | 0 | 0 | 1.4196 | 0 | 0 | 0.2258 | 0 | 0 | 0 | 0 | 0 | 0 | 0 | 0 | 4.2475 | 0.0659 | 0 | 0 | 0 | 0 | 0 | 0 | 0 | 0 | 0 | 0 | 0 | 6.5727 | 0 | 0 | 0 | 0 | 0 | 0 | 0 | 0 | 0 | 0 | 0 | 0 | 0 | 0 | 0 | 0 | 0 | 3.6258 | 0 | 6.5946 | 2.346 | 0 | 0 | 0 | 0 | 0.4907 | 0 | 0 | 0 | 0.1764 | 0 | 0 | 0 | 0 | 0 | 0 | 0 | 0 | 0.5984 | 0 | 0 | 0 | 0 | 0 | 0 | 0 | 0 | 0 | 0 | 0 | 0 | 0 | 0 | 0 | 2.0008 | 0 | 0 | 0 | 0 | 0 | 0 | 0 | 0 | 0 | 0 | 0 | 0 | 0 | 0 | 0 | 0 | 0 | 2.57 | 0 | 0 | 0 | 0 | 0 | 0 | 0 | 0 | 0 | 0 | 0 | 0 | 0 | 0 | 0 | 0 | 0 | 0 | 0 | 0 | 0 | 0 | 0 | 2.902 | 0.7511 | 0 | 0 | 0 | 0
Protein corona fingerprinting predicts the cellular interaction of gold and silver nanoparticles | Au | LA | 59.3 | -10.8975 | HS | 100 | 1007.212946 | 4500 | 45 | 4 | metal | sphere | PBS | 7.4 | 62.97 | 0.158 | buffer | 1 | 37 | 1 | Anionic |  | 0.5685 | 1.1639 | 0.9597 | 9.7241 | 0 | 7.225 | 2.7798 | 0.3071 | 2.6391 | 6.7946 | 0.4028 | 6.3073 | 0.6699 | 0.2246 | 0.3792 | 0 | 9.0623 | 0 | 0.0156 | 0 | 1.69 | 0.2508 | 0 | 0.0696 | 0 | 0.5026 | 0 | 0.6522 | 0 | 18.2888 | 0 | 0 | 0 | 0.3202 | 0.6415 | 1.6838 | 0 | 0 | 0 | 0.089 | 0 | 0.0314 | 0 | 0.4921 | 0 | 0 | 0 | 0 | 0 | 0 | 0.2327 | 0 | 0 | 0 | 0.4479 | 0 | 0 | 0 | 0.2233 | 0.0689 | 0 | 0 | 0 | 0.4751 | 0 | 0 | 0.8656 | 0 | 0.9883 | 0 | 0 | 0 | 1.6452 | 0 | 0 | 0.2116 | 0 | 0.3222 | 0 | 0.0503 | 2.9448 | 0 | 0 | 0 | 0 | 0.4627 | 1.244 | 0.199 | 0 | 0 | 0 | 1.9245 | 0 | 0 | 0 | 0 | 0 | 0 | 0 | 0 | 0 | 0 | 0 | 0 | 0 | 0 | 4.7149 | 0 | 0.5552 | 0 | 0 | 0 | 0 | 0 | 0 | 0 | 0 | 0 | 0 | 0.4173 | 0 | 0 | 0 | 0.411 | 0 | 0 | 0 | 0 | 0 | 0 | 0 | 0 | 0.2258 | 0 | 0 | 0.19 | 0 | 0 | 0 | 0 | 0 | 0 | 0 | 0 | 0 | 0 | 0 | 0 | 2.0848 | 0 | 0 | 0 | 0 | 0 | 0 | 0 | 0 | 0.3093 | 0 | 0 | 0 | 0 | 0 | 0 | 0 | 0 | 0 | 0 | 0 | 0 | 0 | 0 | 0.7134 | 0 | 0 | 0 | 0 | 0
Protein corona fingerprinting predicts the cellular interaction of gold and silver nanoparticles | Au | HDA | 59.3 | -10.795 | HS | 100 | 1888.699399 | 1500 | 45 | 4 | metal | sphere | PBS | 7.4 | 94.45 | 0.106333333 | buffer | 1 | 37 | 1 | Cationic |  | 1.45 | 1.1289 | 9.0138 | 5.2726 | 0 | 3.6216 | 5.4847 | 3.3051 | 6.4552 | 2.3549 | 6.2545 | 0 | 1.442 | 0 | 0.0532 | 0 | 0.097 | 2.1225 | 0.6053 | 0.2251 | 4.547 | 0 | 3.7582 | 0.03 | 0 | 0 | 0 | 0.0562 | 0.4902 | 3.6836 | 1.2652 | 0 | 0.259 | 0.2248 | 0.7671 | 1.0571 | 0 | 0.14 | 0 | 0 | 0 | 0 | 0.1637 | 0 | 0 | 0.9451 | 0 | 0.0915 | 0 | 0 | 0.626 | 0 | 0 | 0.4382 | 0.0459 | 0.128 | 0 | 2.1697 | 0.1602 | 0.4449 | 3.327 | 0.2166 | 0.154 | 0 | 0.1885 | 0 | 0 | 0 | 0 | 0 | 2.9138 | 0.2174 | 6.6888 | 0 | 0 | 0.4554 | 0 | 0 | 0 | 0 | 3.1692 | 0 | 0 | 0 | 0 | 0.0958 | 0 | 0.4284 | 0 | 0 | 0 | 0 | 0.2295 | 0 | 0 | 0.1057 | 0 | 1.3145 | 0 | 0 | 0 | 0 | 0 | 0 | 0 | 0.6274 | 0 | 0 | 0.0598 | 0 | 0 | 0 | 0 | 0 | 0 | 0 | 0 | 0 | 1.6293 | 0 | 0 | 0.6941 | 0 | 0 | 2.0423 | 0.9202 | 0 | 0 | 0 | 0 | 0 | 0 | 0 | 0 | 0 | 0 | 0 | 0 | 0 | 0 | 0.0115 | 0.0381 | 0 | 0 | 0 | 0 | 0 | 0 | 0 | 0 | 0 | 0 | 0 | 0.0321 | 0 | 0 | 0 | 0 | 0.2191 | 0 | 0.7019 | 0 | 0 | 0 | 0 | 0 | 0 | 0 | 0 | 0 | 0 | 0 | 0.7678 | 0 | 0 | 0 | 0 | 0
Protein corona fingerprinting predicts the cellular interaction of gold and silver nanoparticles | Au | MAA | 59.3 | -10.705 | HS | 100 | 474.087541 | 15000 | 45 | 4 | metal | sphere | PBS | 7.4 | 60.99 | 0.238444444 | buffer | 1 | 37 | 1 | Anionic |  | 1.0921 | 2.2416 | 1.6232 | 7.9677 | 0 | 10.4112 | 5.636 | 0.2198 | 1.3735 | 6.4279 | 0.7412 | 10.3622 | 1.0653 | 0 | 0.4247 | 0 | 4.1297 | 0 | 0.0373 | 0 | 0.7256 | 0.2692 | 0 | 0.0598 | 0 | 0 | 0 | 1.1948 | 0 | 15.2075 | 0 | 0 | 0.8036 | 0.7572 | 0.7141 | 0 | 0 | 0 | 0 | 0 | 0 | 0 | 0 | 0.2113 | 0 | 0 | 0 | 0.1826 | 0 | 0 | 1.1654 | 0 | 0.3483 | 0.2913 | 0 | 0 | 0 | 0 | 0 | 0 | 0 | 0 | 1.2802 | 0.7649 | 0 | 0 | 1.2927 | 0 | 0.4715 | 0 | 0 | 0 | 0 | 0 | 0 | 0.9084 | 0 | 0.2767 | 0 | 0.072 | 0 | 0 | 0 | 0 | 0 | 0.1273 | 1.4244 | 0 | 0 | 0 | 0 | 0 | 0 | 2.153 | 0 | 4.0075 | 2.0668 | 0 | 0 | 0 | 0 | 0.633 | 0 | 0 | 0 | 0 | 4.0597 | 0 | 0 | 0 | 0 | 0 | 0 | 0 | 0 | 0 | 0 | 0 | 0 | 0 | 0 | 0 | 0 | 0 | 0 | 0 | 0 | 0 | 0 | 0 | 0.4302 | 0 | 0 | 0 | 0 | 0 | 0 | 0 | 0 | 0.442 | 0 | 0 | 0 | 0 | 0 | 0 | 0 | 0 | 2.6522 | 0 | 0 | 0 | 0 | 0 | 0 | 0 | 0 | 0 | 0 | 0 | 0 | 0 | 0 | 0 | 0 | 0 | 0 | 0 | 0 | 0 | 0 | 0 | 0 | 0.7453 | 0 | 0 | 0 | 0
Protein corona fingerprinting predicts the cellular interaction of gold and silver nanoparticles | Au | DTNB | 59.3 | -10.66 | HS | 100 | 1888.699399 | 1500 | 45 | 4 | metal | sphere | PBS | 7.4 | 105.18 | 0.056777778 | buffer | 1 | 37 | 1 | Anionic |  | 1.2778 | 1.4042 | 1.2631 | 2.1493 | 0 | 6.2091 | 6.1484 | 0.1852 | 2.0262 | 2.964 | 2.0826 | 14.7235 | 2.2451 | 0.2709 | 0.8751 | 0 | 7.8871 | 0.2974 | 0.0377 | 0 | 1.4272 | 0.3026 | 0 | 0.0504 | 0 | 0.1633 | 0 | 1.2905 | 0.2747 | 6.1016 | 0 | 0.2573 | 0 | 0.4031 | 1.8058 | 0.2539 | 0 | 0.0785 | 0 | 0.5011 | 0 | 0 | 0 | 0.5344 | 0 | 0 | 0 | 0 | 0 | 0 | 0.9824 | 0 | 0.8809 | 0 | 0.0386 | 0 | 0 | 0.3475 | 0.0898 | 0.2494 | 0 | 0 | 0 | 0.6448 | 0 | 0 | 2.4064 | 0 | 0.2839 | 0 | 0 | 0 | 1.3232 | 0 | 0 | 0.5105 | 0 | 0.5442 | 0 | 0 | 0.222 | 0 | 1.9126 | 0 | 0 | 0.8158 | 1.2007 | 0 | 0 | 0 | 0 | 1.5478 | 0 | 0 | 0 | 0 | 0 | 0 | 0 | 0 | 0 | 0 | 0 | 0 | 0 | 0.2558 | 6.7057 | 0 | 0.6698 | 0 | 0 | 0 | 0 | 0 | 0 | 0 | 0 | 0 | 0 | 0.1007 | 0 | 0 | 0 | 0.9918 | 0 | 0 | 0 | 0 | 0 | 0 | 0 | 0 | 0 | 0 | 0 | 0.1376 | 0 | 0.3505 | 0 | 0.1863 | 0 | 0 | 0 | 0 | 0 | 0.3602 | 0 | 0 | 2.5152 | 0 | 0 | 0 | 0 | 0.1561 | 0 | 0.4091 | 0 | 0.8291 | 0.2456 | 0 | 0 | 0 | 0 | 0 | 0 | 0 | 0 | 0 | 0 | 0 | 0 | 0 | 1.4345 | 0 | 0 | 0 | 0 | 0
Protein corona fingerprinting predicts the cellular interaction of gold and silver nanoparticles | Au | amino acid | 59.3 | -10.59833333 | HS | 100 | 1007.212946 | 4500 | 45 | 4 | metal | sphere | PBS | 7.4 | 61.31 | 0.201333333 | buffer | 1 | 37 | 1 | Anionic |  | 0.4172 | 0.9486 | 1.0851 | 11.5758 | 0 | 7.4331 | 3.546 | 0.2938 | 2.0658 | 8.9244 | 0.2202 | 7.0341 | 1.1394 | 0.2864 | 0.205 | 0 | 8.1093 | 0.2359 | 0.0149 | 0 | 0.9701 | 0.21 | 0 | 0.1332 | 0 | 0.3144 | 0 | 0.4493 | 0 | 20.1365 | 0 | 0 | 0.1535 | 0.5994 | 0.4773 | 0 | 0 | 0.1867 | 0 | 0.0568 | 0 | 0 | 0 | 0 | 0 | 0 | 0 | 0.0407 | 0 | 0 | 0.6677 | 0.0598 | 0 | 0.1948 | 0.0714 | 0 | 0 | 0.2755 | 0.1424 | 0 | 0 | 0 | 0 | 0.767 | 0 | 0 | 0.4321 | 0 | 0.6303 | 0 | 0 | 0 | 1.7489 | 0 | 0 | 0.4049 | 0 | 0.185 | 0 | 0 | 1.0565 | 0 | 0 | 0 | 0 | 0.2213 | 1.9043 | 0 | 0 | 0 | 0 | 0.8183 | 0 | 0 | 0 | 0 | 0 | 0 | 0 | 0 | 0 | 0 | 0 | 0 | 0 | 0 | 2.3838 | 0 | 0.1593 | 0 | 0 | 0 | 0 | 0 | 0 | 0 | 0 | 0 | 0 | 0.0798 | 0 | 0 | 0 | 0.4916 | 0 | 0 | 0 | 0 | 0 | 0 | 0 | 0 | 0 | 0 | 0 | 0.2182 | 0 | 0 | 0 | 0 | 0 | 0 | 0 | 0 | 0 | 0 | 0 | 0 | 2.8811 | 0 | 0 | 0 | 0 | 0.0381 | 0 | 0 | 0 | 0.4603 | 0 | 0 | 0 | 0 | 0 | 0 | 0 | 0 | 0 | 0 | 0 | 0 | 0 | 0 | 1.365 | 0 | 0 | 0.2275 | 0 | 0
Protein corona fingerprinting predicts the cellular interaction of gold and silver nanoparticles | Au | amino acid | 59.3 | -10.42333333 | HS | 100 | 474.087541 | 15000 | 45 | 4 | metal | sphere | PBS | 7.4 | 41.93 | 0.140388889 | buffer | 1 | 37 | 1 | Anionic |  | 0 | 1.8602 | 3.9339 | 16.8434 | 0 | 6.5502 | 1.6847 | 0.8934 | 6.6306 | 7.8729 | 0.5859 | 1.1943 | 0.4331 | 0 | 0.2158 | 0 | 3.8036 | 0 | 0.0833 | 0 | 1.2291 | 0.1824 | 0.3444 | 0.0608 | 0 | 0.225 | 0 | 0.3036 | 0 | 29.9457 | 0.2443 | 0 | 0 | 0.2228 | 0.7257 | 0 | 0 | 0.0946 | 0 | 0 | 0 | 0 | 0 | 0.6443 | 0 | 0 | 0 | 0.0618 | 0 | 0 | 0.1692 | 0 | 0 | 0 | 0.031 | 0 | 0 | 0 | 0.2165 | 0 | 0 | 0 | 0 | 0.4751 | 0 | 0 | 0 | 0 | 0.9583 | 0 | 0 | 0 | 2.9248 | 0 | 0 | 0.1539 | 0 | 0.4687 | 0 | 0.2928 | 1.0708 | 0 | 0 | 0 | 0 | 0.2847 | 1.4476 | 0 | 0 | 0 | 0 | 0.5184 | 0 | 0 | 0 | 0 | 0 | 0 | 0 | 0 | 0 | 0 | 0 | 0 | 0 | 0 | 0 | 0 | 0.1615 | 0 | 0 | 0 | 0 | 0 | 0 | 0 | 0 | 0 | 0 | 0.6676 | 0 | 0 | 0 | 0 | 0 | 0 | 0 | 0 | 0 | 0 | 0 | 0 | 0 | 0 | 0 | 0.0553 | 0 | 0 | 0 | 0 | 0 | 0 | 0 | 0 | 0 | 0 | 0 | 0 | 2.0217 | 0 | 0 | 0 | 0 | 0 | 0 | 0 | 0 | 0.1499 | 0 | 0 | 0 | 0 | 0 | 0 | 0 | 0.135 | 0 | 0 | 0 | 0 | 0 | 0 | 0 | 0 | 0 | 0 | 0 | 0
Protein corona fingerprinting predicts the cellular interaction of gold and silver nanoparticles | Au | DTNB | 59.3 | -10.41666667 | HS | 100 | 474.087541 | 15000 | 45 | 4 | metal | sphere | PBS | 7.4 | 60.27 | 0.247555556 | buffer | 1 | 37 | 1 | Anionic |  | 0.6562 | 1.0296 | 1.0503 | 4.8847 | 0 | 7.2302 | 3.7094 | 0.2794 | 1.4021 | 5.7432 | 1.5939 | 11.5598 | 1.2441 | 0 | 0.5781 | 0 | 13.1744 | 0 | 0.0142 | 0.0136 | 0.9877 | 0.0979 | 0 | 0.0435 | 0 | 0.0301 | 0 | 1.0063 | 0.1775 | 16.1816 | 0.5241 | 0 | 0.0938 | 0.2067 | 0.9414 | 0.0273 | 0 | 0.076 | 0 | 0.3572 | 0 | 0 | 0.0394 | 0.7075 | 0 | 0 | 0.0268 | 0 | 0 | 0 | 0.499 | 0 | 1.9175 | 0.2379 | 0.054 | 0 | 0 | 0.4477 | 0.1453 | 0 | 0 | 0 | 0 | 0.5102 | 0 | 0 | 1.8475 | 0 | 0.8801 | 0 | 0 | 0 | 0.641 | 0 | 0 | 0.3302 | 0 | 0.5024 | 0 | 0 | 0.2151 | 0 | 2.886 | 0 | 0 | 0.3744 | 1.2592 | 0 | 0 | 0 | 0 | 0.2774 | 0 | 0 | 0 | 0 | 0 | 0 | 0 | 0 | 0 | 0 | 0.1437 | 0 | 0 | 0 | 2.7644 | 0 | 0.5406 | 0 | 0 | 0 | 0 | 0 | 0 | 0 | 0 | 0 | 0 | 0 | 0 | 0 | 0 | 0.1399 | 0 | 0 | 0 | 0 | 0 | 0 | 0 | 0 | 0 | 0 | 0 | 0.0742 | 0 | 0.1132 | 0 | 0 | 0 | 0 | 0 | 0 | 0 | 0 | 0 | 0 | 1.9847 | 0 | 0 | 0 | 0 | 0.0698 | 0 | 0.2645 | 0 | 0.1337 | 0.2379 | 0 | 0 | 0 | 0 | 0 | 0 | 0.0542 | 0 | 0 | 0 | 0 | 0 | 0 | 0.3697 | 0 | 0 | 0 | 0 | 0
Protein corona fingerprinting predicts the cellular interaction of gold and silver nanoparticles | Au | amino acid | 59.3 | -10.26333333 | HS | 100 | 1888.699399 | 1500 | 45 | 4 | metal | sphere | PBS | 7.4 | 94.89 | 0.103777778 | buffer | 1 | 37 | 1 | Anionic |  | 1.4899 | 0.8768 | 0.7218 | 7.3696 | 0 | 5.7319 | 4.5517 | 0.4235 | 1.4887 | 5.677 | 0.357 | 6.4456 | 1.1547 | 0.3096 | 0.2557 | 0 | 5.1289 | 0 | 0.0323 | 0 | 1.0487 | 0.5188 | 0 | 0.0432 | 0 | 0.1799 | 0 | 0.4047 | 0.471 | 12.6268 | 0 | 0 | 0.5392 | 2.347 | 0.5897 | 0.1451 | 0 | 0.471 | 0 | 0.092 | 0 | 0 | 0 | 0.1527 | 0 | 0 | 0 | 0.3078 | 0 | 0 | 0.7218 | 0.237 | 0 | 0.2105 | 0.0662 | 0 | 0 | 0 | 0.154 | 0 | 0 | 0 | 0.259 | 0.9212 | 0 | 0 | 0.8952 | 0 | 0.438 | 0 | 0 | 0 | 0.9452 | 0 | 0.0886 | 10.1749 | 0 | 0.1999 | 0.0729 | 0 | 0.7614 | 0 | 0.6558 | 0 | 0 | 0.4233 | 0.7719 | 0 | 0 | 0.0422 | 0 | 1.032 | 0 | 0 | 0 | 0.3556 | 0 | 0 | 0 | 0 | 0 | 0 | 0 | 0 | 0 | 0 | 4.876 | 0 | 0.2871 | 0 | 0 | 0 | 0 | 0 | 0 | 0 | 0 | 0 | 0 | 0.0432 | 0 | 0 | 0 | 0.3719 | 0 | 0 | 0 | 0 | 0 | 0 | 0 | 0 | 0 | 0 | 0 | 0.0786 | 0 | 0 | 0 | 0.0799 | 0 | 0.0366 | 0 | 0 | 0 | 0.2058 | 0 | 0 | 3.3539 | 0 | 0 | 0 | 0 | 0.0515 | 0 | 0 | 0 | 1.2793 | 0.2105 | 0 | 0 | 0 | 0 | 0 | 0 | 0 | 0 | 0 | 0 | 0 | 0 | 0 | 1.7215 | 0 | 0 | 0.7378 | 0 | 0
Protein corona fingerprinting predicts the cellular interaction of gold and silver nanoparticles | Au | MES | 59.3 | -10.21333333 | HS | 100 | 474.087541 | 15000 | 45 | 4 | metal | sphere | PBS | 7.4 | 61.86 | 0.286 | buffer | 1 | 37 | 1 | Anionic |  | 0.9185 | 1.3923 | 0.9801 | 2.7102 | 0 | 5.2814 | 4.8794 | 0.2875 | 1.0107 | 4.1507 | 3.1512 | 10.1672 | 0.8362 | 0 | 0.3009 | 0 | 0.0633 | 0 | 0.1755 | 0 | 0.2373 | 0 | 0 | 0.0391 | 0 | 0 | 0 | 1.2456 | 0 | 16.7149 | 0 | 0 | 0.6758 | 0.9385 | 1.2011 | 0.5911 | 0 | 0 | 0 | 0.8333 | 0 | 0 | 0.0356 | 0.7602 | 0 | 0 | 0 | 0 | 0 | 0 | 0.6534 | 0 | 3.4179 | 0 | 0 | 0 | 0 | 9.7065 | 0 | 0 | 0 | 0 | 0.8039 | 0.542 | 0 | 0 | 2.0083 | 0 | 0.1983 | 0 | 0 | 0 | 0 | 0 | 0 | 1.337 | 0 | 0.4524 | 0 | 0 | 0 | 0 | 2.5601 | 0 | 0 | 0.2999 | 1.3976 | 0 | 0 | 0 | 0 | 0 | 0 | 1.9668 | 0 | 3.1043 | 1.2312 | 0 | 0 | 0 | 0 | 0 | 0 | 0 | 0 | 0.0744 | 4.0372 | 0 | 0 | 0 | 0 | 0 | 0 | 1.5094 | 0 | 0 | 0 | 0 | 0 | 0 | 0 | 0 | 0 | 0 | 0 | 0 | 0 | 0 | 0 | 0 | 0 | 0 | 0 | 0 | 0 | 0 | 0 | 0 | 0 | 0 | 0 | 0.0993 | 0 | 0 | 0 | 0 | 0 | 0 | 2.2771 | 0 | 0 | 0 | 0 | 0.1258 | 0 | 0 | 0 | 0 | 0 | 0 | 0 | 0 | 0 | 0 | 0 | 0 | 0 | 0 | 0 | 0 | 0 | 0 | 1.0018 | 0.1463 | 0 | 0 | 0 | 0
Protein corona fingerprinting predicts the cellular interaction of gold and silver nanoparticles | Au | TP | 59.3 | -10.09 | HS | 100 | 474.087541 | 15000 | 45 | 4 | metal | sphere | PBS | 7.4 | 57.28 | 0.27 | buffer | 1 | 37 | 1 | Anionic |  | 1.525 | 0.9336 | 1.0527 | 10.1971 | 0 | 3.6287 | 4.3003 | 0.3801 | 1.3362 | 6.7698 | 0.7477 | 1.9399 | 1.3127 | 0.4863 | 0.2448 | 0 | 3.0549 | 0 | 0.4205 | 0 | 0.4706 | 0.1164 | 0 | 0.0905 | 0 | 0 | 0 | 0.1695 | 0.2114 | 12.3285 | 0 | 0.215 | 7.408 | 0.7754 | 1.1908 | 0 | 0 | 0.2416 | 0 | 0 | 0 | 0 | 0.0471 | 0.2741 | 0 | 0 | 0 | 0.0395 | 0 | 0 | 0.6478 | 0 | 0 | 0.189 | 0.0792 | 0 | 0 | 0 | 0.2764 | 0.1279 | 0 | 0 | 2.4244 | 0.6339 | 0 | 0 | 0.2096 | 0 | 0.7862 | 0 | 0 | 0 | 0 | 0 | 0.0398 | 9.9177 | 0 | 0.1196 | 0.3928 | 0 | 0 | 0 | 0.2575 | 0 | 0 | 0.3304 | 1.3856 | 0 | 0 | 0 | 0 | 0 | 0 | 0.5296 | 0 | 4.5597 | 0.1436 | 0 | 0 | 0 | 0 | 0.3079 | 0.205 | 0 | 0 | 0 | 0.6049 | 0 | 0.2577 | 0 | 0 | 0 | 0 | 0 | 0.6827 | 0 | 0 | 0 | 0 | 0 | 0 | 0 | 0.1538 | 0.0477 | 0 | 0 | 0 | 0 | 0 | 0 | 0.6138 | 0 | 0 | 0 | 0 | 0 | 0 | 0 | 0 | 0 | 0 | 0.0328 | 0 | 0 | 0 | 0 | 0 | 0 | 2.7952 | 0 | 0 | 0 | 0 | 0.1755 | 0 | 0.5508 | 0 | 0.5103 | 0.3779 | 0 | 0 | 0 | 0 | 0 | 0 | 0.3015 | 0 | 0 | 0 | 0 | 0 | 0 | 1.7658 | 0 | 0 | 0 | 0 | 0
Protein corona fingerprinting predicts the cellular interaction of gold and silver nanoparticles | Au | AUT | 59.3 | -10.03333333 | HS | 100 | 1007.212946 | 4500 | 45 | 4 | metal | sphere | PBS | 7.4 | 77.26 | 0.167 | buffer | 1 | 37 | 1 | Cationic |  | 0.9381 | 0.4488 | 6.773 | 3.1132 | 0 | 9.185 | 4.7543 | 1.0505 | 1.9268 | 15.4487 | 2.2592 | 0 | 0.7971 | 0.1336 | 0.0883 | 0 | 0.2012 | 0.22 | 0.1533 | 0.0933 | 12.9693 | 0 | 1.7429 | 0.0994 | 0 | 0 | 0.061 | 0.0698 | 0 | 5.06 | 0.5995 | 0 | 1.8968 | 0.5342 | 0.5088 | 0 | 0 | 0 | 0 | 0 | 0.1357 | 0 | 0.5203 | 0.7027 | 0.2374 | 0 | 0.3074 | 0 | 0 | 0 | 0.1038 | 0.0929 | 0 | 0.1817 | 0.1332 | 0 | 0.0091 | 0 | 0 | 0 | 1.9098 | 0 | 1.9476 | 0.053 | 0 | 0 | 0 | 0 | 0.21 | 0 | 0 | 0 | 0 | 0 | 1.5679 | 0 | 0 | 0 | 0.0629 | 0 | 0.3285 | 0 | 0 | 0 | 0 | 0 | 0 | 0.3552 | 0 | 0 | 0 | 0 | 0 | 3.3329 | 0 | 6.9699 | 2.6693 | 0 | 0 | 0 | 0 | 0.9868 | 0 | 0 | 0 | 0.1419 | 0 | 0 | 0 | 0 | 0 | 0 | 0 | 0 | 0.1313 | 0 | 0 | 0 | 0 | 0 | 0 | 0 | 0 | 0 | 0 | 0 | 0.0289 | 0 | 0 | 0 | 2.1993 | 0 | 0 | 0 | 0 | 0 | 0 | 0 | 0 | 0 | 0 | 0 | 0 | 0.0197 | 0 | 0 | 0 | 0 | 0 | 0 | 0 | 0 | 0 | 0 | 0 | 0 | 0 | 0 | 0 | 0 | 0 | 0 | 0 | 0 | 0 | 0 | 0 | 0 | 0 | 0 | 0 | 0 | 0.4244 | 0.9759 | 0 | 0 | 0 | 0
Protein corona fingerprinting predicts the cellular interaction of gold and silver nanoparticles | Au | PAH-SH | 59.3 | -9.8175 | HS | 100 | 1007.212946 | 4500 | 45 | 4 | metal | sphere | PBS | 7.4 | 68.42 | 0.278 | buffer | 1 | 37 | 1 | Cationic |  | 1.2289 | 1.5743 | 4.8229 | 2.7605 | 0 | 5.7697 | 9.0804 | 1.0289 | 0.7234 | 6.9836 | 3.5279 | 1.7255 | 1.9452 | 0.1505 | 0.2154 | 0 | 1.6314 | 5.4512 | 0.0262 | 0.1051 | 7.3042 | 0.7248 | 2.3796 | 0.1399 | 0.6255 | 0.5635 | 1.0996 | 0.4982 | 0.2289 | 4.3131 | 0.1688 | 0.2328 | 2.4993 | 0.8676 | 2.1492 | 0 | 0 | 0.1962 | 0.0519 | 0 | 0.4077 | 0.0316 | 1.4269 | 1.1377 | 0.6685 | 0 | 0.554 | 0.2137 | 0 | 0.3134 | 0.4677 | 0 | 0.0979 | 0.2046 | 0.2144 | 0 | 0.0308 | 0 | 0 | 0.0693 | 0.956 | 0.2023 | 1.8341 | 0.0298 | 0.1056 | 0 | 0 | 0 | 0 | 0 | 0 | 0 | 0 | 0 | 0.3446 | 0 | 0 | 0 | 0 | 0 | 0.185 | 0 | 0 | 0 | 0 | 0.1431 | 0 | 1.4004 | 0 | 0 | 0.0257 | 0 | 0 | 2.3984 | 0 | 4.0982 | 2.0217 | 0.1228 | 0 | 0 | 0 | 0 | 0.148 | 0 | 0 | 0.1598 | 0 | 0.1353 | 0 | 0 | 0 | 0 | 0 | 0 | 0.1479 | 0 | 0 | 0 | 0 | 0 | 0 | 0 | 0 | 0 | 0 | 0 | 0 | 0 | 0 | 0 | 1.3897 | 0 | 0.227 | 0 | 0 | 0 | 0 | 0 | 0 | 0.2328 | 0 | 0 | 0 | 0.0886 | 0.0972 | 0 | 0 | 0 | 0 | 0 | 0 | 0 | 0 | 0 | 0 | 0 | 0 | 0 | 0 | 0 | 0 | 0 | 0 | 0 | 0 | 0 | 0 | 0 | 0.0524 | 0 | 0 | 0 | 2.1511 | 0.4711 | 0 | 0 | 0 | 0
Protein corona fingerprinting predicts the cellular interaction of gold and silver nanoparticles | Au | CTAB | 59.3 | -9.765 | HS | 100 | 1888.699399 | 1500 | 45 | 4 | metal | sphere | PBS | 7.4 | 107.61 | 0.094833333 | buffer | 1 | 37 | 1 | Cationic |  | 0.6379 | 2.34 | 5.3581 | 2.6939 | 0 | 2.7629 | 7.1134 | 1.0002 | 2.9023 | 2.6791 | 2.5165 | 5.3482 | 2.2165 | 0.2786 | 0.2148 | 0 | 2.2655 | 5.0468 | 0.1163 | 0.8756 | 1.7299 | 0.8753 | 2.2581 | 0.0259 | 0.2369 | 0.4677 | 1.2725 | 2.4762 | 0.4238 | 4.3259 | 0.4688 | 0.2156 | 0.1866 | 1.0624 | 2.3877 | 2.4156 | 0 | 0.4844 | 0.1202 | 0.138 | 0.6133 | 0.3509 | 0.4954 | 0.5953 | 0.2476 | 0 | 0.4488 | 0.1583 | 0 | 0.8706 | 0.6495 | 0 | 0 | 0.1894 | 0.0496 | 0.2766 | 0.0095 | 2.68 | 0.1385 | 0.1282 | 2.2128 | 0.0312 | 0 | 1.0775 | 0 | 0 | 1.2958 | 0 | 0.3065 | 0 | 0.126 | 0.047 | 1.8711 | 0 | 0.1196 | 0 | 0.2128 | 0.1199 | 0 | 0.8897 | 1.8839 | 0 | 0.0738 | 0 | 0.0697 | 1.0267 | 0 | 2.0374 | 0 | 0.114 | 0 | 0.5969 | 0 | 0 | 0 | 0 | 0 | 0.0568 | 0 | 0 | 0 | 0 | 0.0685 | 0 | 0 | 0 | 3.781 | 0 | 0 | 0 | 0 | 0 | 0 | 0 | 0 | 0 | 0 | 0 | 0 | 0 | 0 | 0 | 0 | 0.1434 | 0.1413 | 0 | 0 | 0 | 0 | 0 | 0 | 0 | 0 | 0 | 0 | 0.0707 | 0 | 0 | 0 | 0.1437 | 0 | 0 | 0 | 0 | 0 | 0 | 0 | 0 | 0.6467 | 0 | 0 | 0 | 0 | 0 | 0 | 0 | 0 | 0 | 0 | 0 | 0 | 0.1608 | 0 | 0 | 0 | 0 | 0 | 0 | 0 | 0 | 0 | 0 | 2.6554 | 0 | 0 | 0 | 0 | 0
Protein corona fingerprinting predicts the cellular interaction of gold and silver nanoparticles | Au | CFGAILS | 59.3 | -9.72 | HS | 100 | 1007.212946 | 4500 | 45 | 4 | metal | sphere | PBS | 7.4 | 68.38 | 0.0975 | buffer | 1 | 37 | 1 | Anionic |  | 0.6614 | 3.5842 | 2.3151 | 4.793 | 0 | 4.7711 | 5.3273 | 0.8149 | 2.1221 | 4.2103 | 0.3563 | 7.4935 | 2.041 | 0.2648 | 0.4229 | 0 | 3.7885 | 1.3083 | 0.1566 | 0.1233 | 1.3454 | 1.0262 | 0.4712 | 0.0246 | 0.1001 | 1.0431 | 0 | 3.3921 | 0.4028 | 11.2513 | 0.7427 | 0 | 0.5676 | 2.0073 | 0.8826 | 2.0479 | 0 | 0.5179 | 0.0457 | 0.2099 | 0 | 0.2224 | 0.0897 | 0.3918 | 0 | 0 | 0 | 0 | 0 | 0 | 0.5145 | 0 | 0 | 0.1801 | 0.1037 | 0 | 0 | 0.7642 | 0.1975 | 0.1828 | 0 | 0.1187 | 0 | 1.2606 | 0.031 | 0 | 1.4314 | 0 | 0.7076 | 0.178 | 0 | 0 | 0 | 0 | 0 | 0.5614 | 0 | 0.285 | 0 | 0.178 | 2.2791 | 0 | 0.1753 | 0 | 0 | 0.9602 | 0.8803 | 1.2324 | 0 | 0.2167 | 0 | 1.0087 | 0 | 0 | 0 | 0 | 0 | 0 | 0 | 0 | 0 | 0 | 0 | 0 | 0.1017 | 0 | 5.5944 | 0 | 0.1964 | 0 | 0 | 0 | 0 | 0.7394 | 0 | 0 | 0 | 0 | 0 | 0.6643 | 0 | 0 | 0 | 0.2727 | 0 | 0 | 0 | 0 | 0 | 0 | 0 | 0 | 0.1997 | 0 | 0 | 0.2017 | 0 | 0.257 | 0 | 0.7513 | 0 | 0.0625 | 0 | 0 | 0 | 0.2641 | 0 | 0 | 1.2294 | 0 | 0 | 0 | 0 | 0 | 0 | 0.3749 | 0 | 0.3343 | 0 | 0 | 0 | 0 | 0 | 0 | 0 | 0.1231 | 0 | 0 | 0 | 0 | 0 | 0 | 1.4723 | 0 | 0 | 0 | 0 | 0
Protein corona fingerprinting predicts the cellular interaction of gold and silver nanoparticles | Au | DDT | 59.3 | -9.7 | HS | 100 | 474.087541 | 15000 | 45 | 4 | metal | sphere | PBS | 7.4 | 47.03 | 0.336444444 | buffer | 1 | 37 | 1 | Cationic |  | 4.0367 | 2.5448 | 7.0875 | 1.9297 | 0 | 1.6081 | 15.8076 | 2.079 | 5.0676 | 0.7484 | 5.2353 | 0 | 3.3863 | 0.7297 | 0.1607 | 0 | 0 | 0.4005 | 2.7075 | 1.1892 | 4.6679 | 0.1528 | 1.6348 | 0.0905 | 0 | 0 | 0 | 0.3391 | 1.11 | 1.743 | 0.8186 | 0.3764 | 0.1303 | 0.6334 | 2.3161 | 0 | 0 | 0.6343 | 0.042 | 0 | 0.1648 | 0 | 0.4531 | 0 | 0 | 0.5707 | 0 | 0.2763 | 0 | 0 | 1.134 | 0 | 0 | 0.9923 | 0 | 1.1591 | 0 | 0 | 0 | 1.2314 | 2.7045 | 0 | 0 | 0 | 0.0569 | 0 | 0 | 0 | 0 | 0 | 1.5396 | 0 | 4.158 | 0 | 0 | 0 | 0 | 0 | 0.3438 | 0 | 0.8971 | 0 | 0 | 1.2061 | 0.2432 | 0 | 0 | 0 | 0 | 0 | 0 | 0 | 0.3465 | 0 | 0 | 0 | 0 | 2.183 | 0.4099 | 0 | 0 | 0 | 0 | 0 | 0 | 0.1722 | 0 | 0 | 0 | 0 | 0 | 0 | 0 | 0 | 0 | 0 | 0 | 0 | 0 | 0 | 0 | 0 | 0.0385 | 0 | 1.9733 | 0.2646 | 0 | 0 | 0 | 0 | 0 | 0 | 0 | 0.1932 | 0 | 0 | 0 | 0 | 0 | 0 | 0.0349 | 0.1149 | 0 | 0 | 0 | 0 | 0 | 0 | 0 | 0 | 0 | 0 | 0 | 0 | 0 | 0 | 0 | 0 | 0.3308 | 0 | 0 | 0 | 0 | 0 | 0 | 0 | 0 | 0 | 0 | 0 | 0 | 0 | 5.0227 | 0 | 0 | 0 | 0 | 0
Protein corona fingerprinting predicts the cellular interaction of gold and silver nanoparticles | Au | DDT | 59.3 | -9.696666667 | HS | 100 | 1888.699399 | 1500 | 45 | 4 | metal | sphere | PBS | 7.4 | 114.53 | 0.138111111 | buffer | 1 | 37 | 1 | Cationic |  | 2.3123 | 1.6433 | 3.3794 | 1.3692 | 0 | 10.6797 | 12.8184 | 0.5665 | 0.4425 | 0.7081 | 8.8091 | 0 | 3.707 | 0.6903 | 0.9426 | 0 | 0.5821 | 0.4547 | 0.3554 | 0.7714 | 3.1173 | 0 | 0.2183 | 0.3339 | 0 | 0 | 0 | 0.0962 | 0.42 | 0 | 0 | 0.4273 | 0.2219 | 1.4381 | 2.4979 | 0 | 0 | 0.24 | 0.0953 | 0 | 0 | 0 | 4.6759 | 2.9049 | 3.6315 | 0 | 3.3043 | 0 | 0 | 0 | 1.502 | 0 | 0.7183 | 0.3755 | 0.1377 | 0 | 0 | 0 | 0 | 0.5084 | 0 | 0.0619 | 0 | 0.6572 | 0 | 0 | 0 | 0.1921 | 0 | 0 | 0 | 0.1863 | 0 | 0 | 10.7508 | 0 | 0 | 0 | 0 | 0 | 0 | 0 | 0 | 0 | 0 | 0 | 0.4589 | 0 | 0 | 0 | 0 | 0 | 0 | 0 | 0 | 0 | 0 | 0 | 0 | 0 | 0 | 0.6119 | 0 | 0 | 0 | 0.0978 | 0 | 0.9436 | 0 | 0 | 0 | 0 | 0 | 0 | 0 | 0 | 0 | 0 | 0 | 0 | 0 | 2.1808 | 0 | 0 | 0 | 0 | 0 | 0 | 0 | 0 | 0 | 0 | 0 | 0 | 0 | 0 | 0 | 0 | 0 | 0 | 0 | 0 | 0 | 0.0306 | 0 | 0 | 0 | 0 | 0.8546 | 0 | 0 | 0 | 0 | 0 | 0 | 0 | 0 | 0 | 0 | 0 | 0 | 0 | 0 | 0 | 0 | 0 | 0 | 0 | 0 | 0 | 0 | 0 | 2.1931 | 0 | 0 | 1.7545 | 0 | 0
Protein corona fingerprinting predicts the cellular interaction of gold and silver nanoparticles | Au | SPP | 59.3 | -9.683333333 | HS | 100 | 1888.699399 | 1500 | 45 | 4 | metal | sphere | PBS | 7.4 | 105.01 | 0.073333333 | buffer | 1 | 37 | 1 | Anionic |  | 0.942 | 2.0712 | 2.7463 | 5.2882 | 0 | 7.2149 | 7.2919 | 0.1696 | 4.3724 | 2.4168 | 0.3813 | 11.068 | 1.7265 | 0 | 0.5462 | 0 | 4.5565 | 0.8169 | 0.069 | 0 | 2.24 | 1.039 | 0 | 0.0461 | 0.2812 | 0.6406 | 0 | 3.5875 | 0 | 6.8556 | 0 | 0 | 0.1329 | 1.361 | 1.0628 | 0.5812 | 0 | 0.4312 | 0 | 0 | 0 | 0 | 0 | 0 | 0 | 0 | 0 | 0 | 0 | 0.2583 | 0.7709 | 0 | 0 | 0 | 0.0883 | 0 | 0 | 0 | 0 | 0 | 0 | 0 | 0 | 0.8363 | 0 | 0 | 1.4964 | 0 | 0.4678 | 0 | 0 | 0 | 0 | 0 | 0 | 0.5258 | 0 | 0.427 | 0 | 0.0834 | 2.1345 | 0 | 0 | 0 | 0 | 0.8845 | 0 | 0.3298 | 0 | 0 | 0 | 2.2437 | 0 | 0.0859 | 0 | 0 | 0 | 0 | 0 | 0 | 0 | 0 | 0 | 0 | 0 | 0 | 8.5101 | 0 | 0.184 | 0 | 0 | 0 | 0 | 0.5936 | 0 | 0 | 0 | 0 | 0 | 0 | 0 | 0 | 0 | 1.7025 | 0 | 0 | 0 | 0 | 0 | 0 | 0 | 0 | 0 | 0 | 0 | 0.1889 | 0 | 0.2406 | 0 | 0.7676 | 0 | 0 | 0 | 0 | 0 | 0.1649 | 0 | 0 | 1.1514 | 0 | 0 | 0 | 0 | 0.033 | 0 | 0 | 0 | 0.854 | 0.6745 | 0 | 0 | 0 | 0 | 0 | 0 | 0 | 0 | 0 | 0 | 0 | 0 | 0 | 0 | 0 | 0 | 0 | 0 | 0
Protein corona fingerprinting predicts the cellular interaction of gold and silver nanoparticles | Au | amino acid | 59.3 | -9.628333333 | HS | 100 | 1888.699399 | 1500 | 45 | 4 | metal | sphere | PBS | 7.4 | 100.73 | 0.1 | buffer | 1 | 37 | 1 | Anionic |  | 0.832 | 1.5662 | 2.0713 | 9.7731 | 0 | 5.8211 | 4.2498 | 0.2762 | 2.5892 | 5.3855 | 0.3726 | 8.3372 | 1.3656 | 0.4847 | 0.1957 | 0 | 7.2011 | 0.266 | 0 | 0 | 1.8238 | 0.6768 | 0 | 0.0902 | 0 | 0.4172 | 0 | 0.9291 | 0 | 11.4672 | 0 | 0 | 0.1731 | 0.601 | 1.0769 | 0.1514 | 0 | 0 | 0 | 0 | 0 | 0 | 0 | 0.2124 | 0 | 0 | 0 | 0 | 0 | 0 | 0.6277 | 0 | 0 | 0.2197 | 0.069 | 0 | 0 | 0.3108 | 0.1607 | 0 | 0 | 0 | 0 | 0.5768 | 0 | 0 | 0.9341 | 0 | 0.3555 | 0 | 0 | 0 | 3.1563 | 0 | 0 | 0.2283 | 0 | 0.2086 | 0 | 0.1629 | 2.1848 | 0 | 0.1711 | 0 | 0 | 0.4417 | 1.3425 | 0.2148 | 0 | 0 | 0 | 1.7692 | 0 | 0 | 0 | 0 | 0 | 0 | 0 | 0 | 0 | 0 | 0 | 0 | 0 | 0 | 7.8185 | 0.0872 | 0.3595 | 0 | 0 | 0 | 0 | 0 | 0 | 0 | 0 | 0 | 0 | 0.0901 | 0 | 0 | 0 | 0.998 | 0 | 0 | 0 | 0 | 0 | 0 | 0 | 0 | 0 | 0 | 0 | 0.1641 | 0 | 0 | 0 | 0.3333 | 0 | 0 | 0 | 0 | 0 | 0 | 0 | 0 | 2.4999 | 0 | 0 | 0 | 0 | 0.0107 | 0 | 0 | 0 | 0.5933 | 0.2197 | 0 | 0 | 0 | 0 | 0 | 0 | 0 | 0 | 0 | 0 | 0 | 0 | 0 | 1.2831 | 0 | 0 | 0 | 0 | 0
Protein corona fingerprinting predicts the cellular interaction of gold and silver nanoparticles | Au | PEG | 59.3 | -9.618166667 | HS | 100 | 1888.699399 | 1500 | 45 | 4 | metal | sphere | PBS | 7.4 | 88.32 | 0.050333333 | buffer | 1 | 37 | 1 | Neutral |  | 1.1625 | 2.6169 | 5.4393 | 2.314 | 0 | 0.6495 | 4.5608 | 1.0077 | 3.9364 | 0.1889 | 0 | 14.6345 | 1.0991 | 0.2456 | 0.027 | 0 | 0.074 | 10.9207 | 0.0769 | 0.0572 | 0.2773 | 0.1029 | 1.2624 | 0.0457 | 0.4641 | 0.2537 | 0.5609 | 2.5682 | 0.3736 | 0 | 0 | 0 | 0 | 2.4442 | 1.1694 | 1.4964 | 0 | 0 | 0 | 0 | 0 | 0 | 0 | 0 | 0 | 0 | 0 | 0 | 0 | 0 | 0.7634 | 0 | 0 | 0.334 | 0 | 0 | 0 | 8.0331 | 0 | 0.113 | 2.7311 | 0.2752 | 0 | 0.0487 | 0 | 0 | 0 | 0 | 0 | 0 | 0 | 0 | 4.1988 | 0 | 0 | 0.5207 | 0 | 0 | 0 | 0.0826 | 3.3216 | 0 | 0 | 0.2436 | 0 | 0.1168 | 0.4082 | 8.1643 | 0 | 0 | 0 | 1.1694 | 0 | 0 | 0 | 0 | 0 | 0 | 0 | 0 | 0 | 0 | 0 | 0 | 0 | 0 | 0 | 0 | 0 | 0 | 0 | 0 | 0 | 0 | 0 | 0 | 0 | 0 | 0 | 0 | 1.2687 | 0 | 0 | 0 | 0.2491 | 0 | 0 | 0 | 0 | 0 | 0 | 0 | 0 | 0 | 0 | 0 | 0 | 0 | 0 | 0.2534 | 0 | 0 | 0 | 0 | 0 | 0 | 0 | 0 | 0.7601 | 0 | 0 | 0 | 0 | 0 | 0 | 0 | 0 | 0 | 0 | 0 | 0 | 0 | 0 | 0 | 0 | 0 | 0 | 0 | 0 | 0 | 0 | 0 | 2.7311 | 0 | 1.1161 | 1.1705 | 0 | 0
Protein corona fingerprinting predicts the cellular interaction of gold and silver nanoparticles | Au | DDT | 59.3 | -9.611666667 | HS | 100 | 1007.212946 | 4500 | 45 | 4 | metal | sphere | PBS | 7.4 | 53.24 | 0.260666667 | buffer | 1 | 37 | 1 | Cationic |  | 1.6768 | 2.0702 | 6.2156 | 3.5256 | 0 | 3.2906 | 10.6356 | 2.8362 | 5.3178 | 2.431 | 5.8302 | 0 | 4.0068 | 1.422 | 0.3915 | 0 | 0.9279 | 1.5612 | 1.7891 | 0.938 | 3.2107 | 0.1986 | 1.9678 | 0.0441 | 0 | 0 | 0.1083 | 0.0826 | 0.7211 | 4.2866 | 0.2659 | 0.7335 | 0 | 0.3527 | 2.2569 | 1.444 | 0 | 0.618 | 0.0818 | 0 | 0.1605 | 0 | 0.4816 | 0.2337 | 0 | 0.5561 | 0 | 0.2693 | 0 | 0.1646 | 0.9208 | 0 | 0 | 0.9669 | 0 | 0.9412 | 0 | 0 | 0 | 0.9817 | 1.8824 | 0.1062 | 0 | 0 | 0.1664 | 0 | 0 | 0 | 0 | 0 | 1.7146 | 0.1599 | 5.2093 | 0 | 0 | 0 | 0 | 0 | 0 | 0 | 2.6225 | 0 | 0 | 0 | 0.3555 | 0.0282 | 0 | 0.3151 | 0.2037 | 0 | 0 | 0 | 0 | 0 | 0 | 0 | 0 | 2.6106 | 0 | 0 | 0 | 0 | 0 | 0 | 0 | 0.4195 | 0 | 0 | 0 | 0 | 0 | 0 | 0 | 0 | 0 | 0 | 0 | 0 | 0 | 0 | 0 | 0 | 0 | 0 | 1.6825 | 0.838 | 0 | 0 | 0 | 0 | 0 | 0 | 0 | 0 | 0 | 0 | 0 | 0 | 0 | 0 | 0.0255 | 0 | 0 | 0.1046 | 0 | 0 | 0 | 0 | 0 | 0 | 0 | 0 | 0 | 0 | 0 | 0 | 0 | 0 | 0 | 0 | 0 | 0 | 0 | 0 | 0 | 0 | 0 | 0 | 0 | 0 | 0 | 0 | 2.6354 | 0 | 0 | 0 | 0 | 0
Protein corona fingerprinting predicts the cellular interaction of gold and silver nanoparticles | Au | MPA | 59.3 | -9.600833333 | HS | 100 | 1888.699399 | 1500 | 45 | 4 | metal | sphere | PBS | 7.4 | 100.75 | 0.087111111 | buffer | 1 | 37 | 1 | Anionic |  | 2.0142 | 0.6529 | 1.1434 | 9.2743 | 0 | 2.8536 | 6.2742 | 0.2236 | 2.0962 | 12.8456 | 1.3071 | 2.9021 | 1.4958 | 0.1308 | 0.072 | 0 | 3.9392 | 0 | 0.0728 | 0 | 0.5906 | 0.0274 | 0.1034 | 0.146 | 0 | 0 | 0 | 0.2051 | 0.5969 | 3.1244 | 0 | 0.2024 | 5.957 | 0.5109 | 1.1209 | 0 | 0 | 0.3411 | 0.0226 | 0 | 0 | 0 | 0 | 0.086 | 0 | 0 | 0.3612 | 1.4859 | 0 | 0 | 0.6098 | 0 | 0.0425 | 0.1779 | 0 | 0 | 0 | 0 | 0 | 0.0602 | 0 | 0 | 3.5951 | 0 | 0 | 0 | 0.0329 | 0 | 0 | 0 | 0 | 0 | 0 | 0 | 0 | 2.4032 | 0 | 0.1689 | 0.1849 | 0 | 0 | 0 | 0.277 | 0.2594 | 0 | 0.0155 | 0.6522 | 0 | 0 | 0 | 0 | 0 | 0 | 4.9856 | 0 | 9.4425 | 2.6136 | 0 | 0 | 0 | 0 | 0.3865 | 0 | 0 | 0 | 0.2778 | 1.1387 | 0 | 0 | 0 | 0 | 0 | 0 | 0 | 0.3856 | 0 | 0 | 0 | 0 | 0 | 0 | 0.3756 | 0.0414 | 0 | 0 | 0 | 0 | 0 | 0 | 0 | 1.9959 | 0 | 0 | 0 | 0 | 0 | 0 | 0 | 0 | 0 | 0 | 0 | 0 | 0 | 0 | 0 | 0 | 0 | 1.4168 | 0 | 0 | 0 | 0 | 0.0348 | 0 | 0 | 0 | 0 | 0.1779 | 0 | 0 | 0 | 0 | 0 | 0 | 0 | 0 | 0 | 0 | 0 | 0 | 0 | 1.8699 | 1.365 | 0 | 0 | 0 | 0
Protein corona fingerprinting predicts the cellular interaction of gold and silver nanoparticles | Au | MUA | 59.3 | -9.411666667 | HS | 100 | 1007.212946 | 4500 | 45 | 4 | metal | sphere | PBS | 7.4 | 66.32 | 0.161222222 | buffer | 1 | 37 | 1 | Anionic |  | 2.9036 | 0.8354 | 0.8115 | 1.0932 | 0 | 2.3782 | 8.2597 | 0.2777 | 1.3018 | 2.1721 | 0.8028 | 1.2439 | 2.0194 | 0.2321 | 0.2939 | 0.1947 | 6.0459 | 0 | 0.218 | 0 | 1.048 | 0 | 0 | 0.1079 | 0 | 0.0899 | 0 | 0.1618 | 0.353 | 4.1182 | 0 | 0.3449 | 10.0724 | 0.8742 | 1.7127 | 0 | 0 | 0.4539 | 0 | 0.23 | 0 | 0 | 0 | 0.3052 | 0 | 0 | 0.0534 | 0 | 0 | 0 | 0.9017 | 0.0646 | 1.2829 | 0.3156 | 0.0083 | 0 | 0 | 0 | 0 | 0.267 | 0 | 0 | 4.5485 | 0.0921 | 0 | 0 | 0.3501 | 0 | 0.073 | 0 | 0 | 0 | 0 | 0 | 0 | 7.6263 | 0.0886 | 0.0999 | 0.492 | 0 | 0 | 0 | 2.642 | 0.2302 | 0.1741 | 0.0138 | 1.35 | 0 | 0 | 0 | 0 | 0.8287 | 0.1653 | 5.3077 | 0 | 8.7199 | 0.6796 | 0 | 0 | 0 | 0 | 0.4286 | 0.1141 | 0 | 0 | 0.6162 | 0.5943 | 0 | 0 | 0 | 0 | 0 | 0 | 0 | 0.6842 | 0 | 0 | 0 | 0 | 0.3234 | 0 | 0 | 0.0184 | 0 | 0 | 0 | 0 | 0 | 0 | 0 | 1.4445 | 0 | 0 | 0 | 0 | 0 | 0 | 0 | 0 | 0 | 0 | 0 | 0 | 0 | 0 | 0.0771 | 0 | 0 | 1.4365 | 0 | 0 | 0 | 0 | 0.0231 | 0 | 0 | 0 | 0.2664 | 0.1578 | 0 | 0 | 0 | 0 | 0 | 0 | 0 | 0 | 0 | 0 | 0 | 0 | 0 | 2.5805 | 0.1615 | 0 | 0 | 0 | 0
Protein corona fingerprinting predicts the cellular interaction of gold and silver nanoparticles | Au | ODA | 59.3 | -9.311666667 | HS | 100 | 1888.699399 | 1500 | 45 | 4 | metal | sphere | PBS | 7.4 | 95.18 | 0.099916667 | buffer | 1 | 37 | 1 | Cationic |  | 0.7346 | 1.0294 | 13.5523 | 4.0542 | 0 | 4.1419 | 4.9293 | 3.2674 | 6.4667 | 2.9407 | 0.9795 | 0.6089 | 0.8448 | 0.1593 | 0.152 | 0 | 0.3518 | 4.0218 | 0.3398 | 0.2225 | 2.5173 | 0.0667 | 2.8548 | 0.0494 | 0 | 0.0411 | 0 | 0.4811 | 0.1615 | 7.1746 | 1.0721 | 0.1643 | 0 | 0.3555 | 0.7583 | 1.4432 | 0 | 0.1384 | 0 | 0 | 0 | 0 | 0.036 | 0.1047 | 0.0189 | 0.4983 | 0 | 0.0905 | 0 | 0 | 0.6601 | 0 | 0 | 0.1444 | 0.1059 | 0 | 0 | 2.86 | 0.2112 | 0.1955 | 3.5421 | 0.0952 | 0 | 0.4423 | 0 | 0 | 0 | 0 | 0.2337 | 0 | 1.0562 | 0 | 5.9643 | 0 | 0 | 0.3752 | 0 | 0.0457 | 0 | 0.3212 | 2.6109 | 0 | 0 | 0.1053 | 0 | 0.6185 | 0 | 6.3533 | 0 | 0 | 0 | 0 | 0 | 0 | 0 | 0 | 0 | 0.9097 | 0 | 0 | 0 | 0 | 0 | 0 | 0 | 0 | 0 | 0 | 0 | 0 | 0 | 0 | 0 | 0 | 0 | 0 | 0 | 0 | 0.6264 | 0 | 0 | 0 | 0 | 0 | 0.9691 | 0 | 0 | 0 | 0 | 0 | 0 | 0 | 0 | 0 | 0 | 0.1078 | 0 | 0 | 0 | 0 | 0 | 0.0502 | 0 | 0 | 0 | 0 | 0 | 0 | 0.4929 | 0 | 0 | 0 | 0 | 0 | 0 | 0 | 0 | 0 | 0 | 0 | 0.4164 | 0 | 0 | 0 | 0 | 0 | 0 | 0 | 0 | 0 | 0 | 0 | 1.012 | 0 | 0 | 0.6747 | 0 | 0
Protein corona fingerprinting predicts the cellular interaction of gold and silver nanoparticles | Au | CTAB | 59.3 | -9.25875 | HS | 100 | 474.087541 | 15000 | 45 | 4 | metal | sphere | PBS | 7.4 | 59.7 | 0.371 | buffer | 1 | 37 | 1 | Cationic |  | 1.3068 | 2.4019 | 7.5698 | 2.0837 | 0 | 3.2519 | 8.2761 | 0.9796 | 4.4389 | 2.596 | 3.8912 | 3.4287 | 2.8493 | 0.4298 | 0.326 | 0 | 0.9492 | 4.4038 | 0.4386 | 0.8449 | 2.372 | 0.8602 | 2.6432 | 0.0799 | 0.2346 | 0.7277 | 2.1811 | 1.1817 | 0.2906 | 6.1925 | 0.2143 | 0.2956 | 0.1023 | 1.8831 | 2.6829 | 2.5514 | 0 | 0.4981 | 0.1319 | 0.1704 | 1.0998 | 0.3409 | 0.6954 | 0.5652 | 0.5262 | 0.2241 | 0.3077 | 0.2984 | 0 | 0.8953 | 1.8553 | 0 | 0.1242 | 0.1299 | 0.068 | 0.4551 | 0.013 | 2.0212 | 0 | 0.2198 | 0.9103 | 0.3424 | 0 | 0.5683 | 0.1118 | 0 | 0.4562 | 0.1329 | 0.2702 | 0 | 0.2159 | 0.1289 | 0.5831 | 0.1579 | 0.1367 | 0 | 0.073 | 0.0822 | 0.18 | 0.4816 | 0.9394 | 0 | 0.1011 | 0 | 0.191 | 0.8515 | 0 | 0.254 | 0 | 0.0782 | 0.0163 | 0.2728 | 0 | 0 | 0 | 0.0627 | 0 | 0.1558 | 0 | 0 | 0 | 0 | 0.0939 | 0 | 0.0183 | 0.0338 | 0 | 0.0859 | 0 | 0 | 0 | 0 | 0 | 0 | 0 | 0 | 0 | 0 | 0 | 0 | 0.37 | 0 | 0 | 0 | 0.1937 | 0 | 0 | 0 | 0.2179 | 0 | 0 | 0 | 0.1441 | 0 | 0 | 0.0727 | 0 | 0.0927 | 0 | 0.197 | 0.0068 | 0 | 0 | 0.0703 | 0 | 0 | 0 | 0 | 0 | 0 | 0 | 0.0744 | 0 | 0 | 0 | 0 | 0 | 0 | 0 | 0 | 0 | 0.1929 | 0 | 0 | 0 | 0 | 0 | 0 | 0 | 0 | 0 | 0 | 2.2757 | 0 | 0 | 0 | 0 | 0
Protein corona fingerprinting predicts the cellular interaction of gold and silver nanoparticles | Au | AC | 14.9 | -9.111666667 | HS | 100 | 474.087541 | 15000 | 45 | 4 | metal | sphere | PBS | 7.4 | 57.53 | 0.270222222 | buffer | 1 | 37 | 1 | Anionic |  | 1.9486 | 2.1816 | 0.8221 | 13.135 | 0 | 3.4198 | 5.5786 | 1.3398 | 1.5073 | 4.9036 | 0.7832 | 1.5631 | 2.2602 | 0.5486 | 0.397 | 0 | 4.107 | 0 | 0.8561 | 0 | 0.7078 | 0.4268 | 0 | 0.0437 | 0 | 0.8704 | 0 | 0.1366 | 0.7153 | 11.8212 | 0 | 0.6891 | 2.6456 | 0.7872 | 1.1941 | 0 | 0 | 0.6812 | 0.0271 | 0.0311 | 0 | 0 | 0.4778 | 0.1031 | 0.195 | 0 | 0 | 0.4897 | 0 | 0 | 0.8526 | 1.6576 | 0.4078 | 0.2131 | 0.0893 | 0 | 0.4707 | 0 | 0.2338 | 0.2886 | 0 | 0.8079 | 0.2248 | 0.6529 | 0.7336 | 0 | 0 | 1.7448 | 0.7391 | 1.686 | 0 | 0 | 0 | 0 | 0 | 6.8677 | 0 | 0.4048 | 0 | 0 | 0 | 0 | 0.3735 | 0 | 0.0784 | 0.8571 | 0 | 0 | 0 | 0 | 0 | 0.2985 | 0 | 0 | 0 | 0 | 0 | 0.1918 | 0.1321 | 0.2562 | 0 | 0.5789 | 0.1542 | 0 | 0 | 0 | 1.0837 | 0 | 0.2907 | 0 | 0 | 0 | 0.2194 | 0 | 0.154 | 0 | 0 | 0 | 0 | 1.1359 | 0 | 0 | 0.1239 | 0.0538 | 0 | 0 | 0.0339 | 0 | 0 | 0 | 0 | 0 | 0 | 0 | 0 | 0 | 0 | 0 | 0 | 0 | 0 | 0.1111 | 0 | 0 | 0 | 0 | 0 | 0 | 0.7276 | 0 | 0 | 0 | 0 | 0.1563 | 0 | 0 | 0 | 0.7556 | 0 | 0 | 0 | 0 | 0 | 0 | 0 | 0.2916 | 0 | 0 | 0 | 0 | 0 | 0 | 3.4858 | 0 | 0 | 0 | 0 | 0
Protein corona fingerprinting predicts the cellular interaction of gold and silver nanoparticles | Au | PEG | 59.3 | -8.9875 | HS | 100 | 474.087541 | 15000 | 45 | 4 | metal | sphere | PBS | 7.4 | 39.99 | 0.146333333 | buffer | 1 | 37 | 1 | Neutral |  | 2.4372 | 2.8914 | 3.5109 | 2.6553 | 0 | 1.5489 | 19.6801 | 0.4577 | 0 | 1.0299 | 1.801 | 3.0038 | 4.9925 | 1.3387 | 0.0737 | 0 | 0 | 2.2046 | 0.9547 | 0.7792 | 0 | 0 | 0 | 0 | 0 | 0 | 7.6433 | 1.7498 | 0 | 18.0457 | 0 | 0 | 0 | 1.2451 | 3.1871 | 0 | 0 | 0 | 0 | 0 | 0 | 0 | 0 | 0 | 0 | 0 | 0 | 0 | 0 | 0 | 1.5604 | 0 | 0 | 0.9102 | 0 | 0.5316 | 0 | 0 | 0 | 0 | 0 | 0.6 | 0 | 0 | 0 | 0 | 0 | 0 | 0 | 0 | 0 | 0 | 0 | 0 | 0 | 0 | 0 | 0 | 0.3154 | 0 | 5.7607 | 0 | 0 | 0 | 0 | 0 | 0 | 0 | 0 | 0 | 0 | 0 | 0 | 0 | 0 | 0 | 0 | 0 | 0 | 0 | 0 | 0 | 0.3292 | 0 | 0 | 0 | 0 | 0 | 0 | 0 | 0 | 0 | 0 | 0 | 0 | 0 | 0 | 0 | 0 | 0 | 0 | 0 | 0 | 0 | 0 | 0 | 0 | 0 | 0 | 0 | 0 | 0 | 0 | 0 | 0 | 0 | 0 | 0 | 0 | 0 | 0 | 0 | 0 | 0 | 0 | 0 | 0 | 0 | 0 | 0 | 0 | 0 | 0 | 0 | 0 | 0 | 0 | 0 | 0 | 0 | 0 | 0 | 0 | 0 | 0 | 0 | 0 | 0 | 0 | 0 | 0 | 0 | 8.5063 | 0 | 0 | 0 | 0 | 0
Protein corona fingerprinting predicts the cellular interaction of gold and silver nanoparticles | Au | CIT | 59.3 | -8.966666667 | HS | 100 | 1888.699399 | 1500 | 45 | 4 | metal | sphere | PBS | 7.4 | 109.94 | 0.080888889 | buffer | 1 | 37 | 1 | Anionic |  | 0.6148 | 2.9713 | 3.0833 | 1.9535 | 0 | 1.6745 | 7.3157 | 0.3849 | 1.6236 | 1.9051 | 0.6057 | 6.4264 | 3.9739 | 1.5196 | 0.2603 | 0 | 2.5765 | 1.8537 | 0.0117 | 1.2055 | 0.6354 | 1.8861 | 0.8901 | 0.0105 | 0.4892 | 1.3373 | 0.5141 | 3.276 | 0.5137 | 3.534 | 0.6314 | 0.4949 | 0.965 | 1.1621 | 1.715 | 2.4267 | 0 | 0.8317 | 0.136 | 0.6023 | 0.305 | 0.4726 | 0.2669 | 0.259 | 0.14 | 0 | 0.1036 | 0.2238 | 0 | 0.938 | 1.2246 | 0 | 0.5124 | 0.3061 | 0 | 0 | 0 | 1.2994 | 0.1119 | 0.1554 | 0.894 | 0.0757 | 0.0807 | 0.8261 | 0.0527 | 0 | 1.5564 | 0.1566 | 0.3185 | 0.227 | 0 | 0 | 1.0996 | 0 | 0 | 0.1591 | 0 | 0.0969 | 0 | 0 | 1.6607 | 0 | 0.298 | 0 | 0.2814 | 0.7359 | 0.5613 | 1.796 | 0 | 0.2764 | 0.1539 | 1.3935 | 0 | 0 | 0 | 0 | 0 | 0 | 0 | 0 | 0 | 0 | 0.0554 | 0 | 0.1945 | 0 | 3.5453 | 0 | 0.2922 | 0 | 0 | 0 | 0.0788 | 1.796 | 0.0737 | 0 | 0 | 0 | 0 | 0 | 0.8722 | 0 | 0 | 0.5022 | 0 | 0 | 0 | 0.1746 | 0 | 0 | 0 | 0 | 0.1698 | 0 | 0 | 0.1143 | 0 | 0 | 0 | 0.4645 | 0 | 0 | 0 | 0.1491 | 0.0727 | 0.6735 | 0 | 0 | 0.8709 | 0 | 0 | 0 | 0 | 0 | 0 | 0.3824 | 0 | 0.1034 | 0.1531 | 0 | 0 | 0.0325 | 0 | 0 | 0 | 0 | 0 | 0 | 0 | 0 | 0 | 0 | 3.3973 | 0 | 0 | 0 | 0 | 0
Protein corona fingerprinting predicts the cellular interaction of gold and silver nanoparticles | Au | LA | 59.3 | -8.9525 | HS | 100 | 474.087541 | 15000 | 45 | 4 | metal | sphere | PBS | 7.4 | 48.09 | 0.201166667 | buffer | 1 | 37 | 1 | Anionic |  | 0.6516 | 2.0614 | 0.6519 | 14.8636 | 0 | 11.7578 | 2.7692 | 0.5354 | 1.4341 | 9.1781 | 0.7738 | 1.45 | 0.4449 | 0 | 0.1232 | 0 | 8.0847 | 0 | 0.0389 | 0 | 1.7678 | 0 | 0 | 0.0624 | 0 | 0 | 0 | 0.4288 | 0 | 30.7644 | 0 | 0 | 0 | 0.3745 | 0.7456 | 0 | 0 | 0 | 0 | 0 | 0 | 0 | 0 | 0.3677 | 0 | 0 | 0 | 0 | 0 | 0 | 0.1738 | 0 | 0 | 0 | 0.6214 | 0 | 0 | 0 | 0 | 0 | 0 | 0 | 0 | 0.3993 | 0 | 0 | 0 | 0 | 1.3361 | 0 | 0 | 0 | 0 | 0 | 0 | 0 | 0 | 0.2889 | 0 | 0 | 3.8504 | 0 | 0 | 0 | 0 | 0.1596 | 0.7436 | 0 | 0 | 0 | 0 | 0.3195 | 0 | 0 | 0 | 0 | 0 | 0 | 0 | 0 | 0 | 0 | 0 | 0 | 0 | 0 | 0 | 0 | 0.2489 | 0 | 0 | 0 | 0 | 0 | 0 | 0 | 0 | 0 | 0 | 0.3118 | 0 | 0 | 0 | 0 | 0 | 0 | 0 | 0 | 0 | 0 | 0 | 0 | 0 | 0 | 0 | 0.0568 | 0 | 0 | 0 | 0 | 0 | 0 | 0 | 0 | 0 | 0 | 0 | 0 | 1.7308 | 0 | 0 | 0 | 0 | 0 | 0 | 0 | 0 | 0 | 0 | 0 | 0 | 0 | 0 | 0 | 0 | 0 | 0 | 0 | 0 | 0 | 0 | 0 | 0 | 0 | 0 | 0 | 0 | 0
Protein corona fingerprinting predicts the cellular interaction of gold and silver nanoparticles | Au | MHA | 59.3 | -8.918333333 | HS | 100 | 474.087541 | 15000 | 45 | 4 | metal | sphere | PBS | 7.4 | 58.99 | 0.244333333 | buffer | 1 | 37 | 1 | Anionic |  | 2.5072 | 0.7733 | 0 | 7.9894 | 0 | 2.618 | 5.7049 | 0.2801 | 0.4377 | 9.5239 | 0.8922 | 0.851 | 0.6789 | 0 | 0 | 0 | 3.2899 | 0 | 0.0427 | 0 | 0.1542 | 0 | 0 | 0.0635 | 0 | 0 | 0 | 0.119 | 1.0386 | 5.6848 | 0 | 0.6003 | 10.499 | 1.0287 | 0.8452 | 0 | 0 | 0.0593 | 0 | 0 | 0 | 0 | 0 | 0 | 0 | 0 | 0 | 0 | 0 | 0 | 1.1671 | 0 | 0 | 0.3714 | 0 | 0 | 0 | 0 | 0 | 0 | 0 | 0 | 5.385 | 0.0271 | 0 | 0 | 0 | 0 | 0 | 0 | 0 | 0 | 0 | 0 | 0 | 12.641 | 0 | 0 | 0.0643 | 0 | 0 | 0 | 0 | 0 | 0 | 0 | 0.2269 | 0 | 0 | 0 | 0 | 0 | 0 | 3.5487 | 0 | 8.2895 | 1.5525 | 0 | 0 | 0 | 0 | 0.5043 | 0 | 0 | 0 | 0.2901 | 0 | 0 | 0 | 0 | 0 | 0 | 0 | 0 | 0.5814 | 0 | 0 | 0 | 0 | 0 | 0 | 0 | 0 | 0 | 0 | 0 | 0 | 0 | 0 | 0 | 2.3029 | 0 | 0 | 0 | 0 | 0 | 0 | 0 | 0 | 0 | 0 | 0 | 0 | 0 | 0 | 0 | 0 | 0 | 2.3242 | 0 | 0 | 0 | 0 | 0 | 0 | 0 | 0 | 0 | 0 | 0 | 0 | 0 | 0 | 0 | 0 | 0 | 0 | 0 | 0 | 0 | 0 | 0 | 2.8197 | 0.3325 | 0 | 0 | 0 | 0
Protein corona fingerprinting predicts the cellular interaction of gold and silver nanoparticles | Au | MHDA | 59.3 | -8.81 | HS | 100 | 1007.212946 | 4500 | 45 | 4 | metal | sphere | PBS | 7.4 | 67.37 | 0.120777778 | buffer | 1 | 37 | 1 | Anionic |  | 2.8909 | 0.8328 | 0.9565 | 1.5696 | 0 | 2.4028 | 8.5264 | 0.2806 | 0.7516 | 2.4952 | 1.2617 | 1.2276 | 2.6815 | 0.7034 | 0.439 | 0.1967 | 5.4022 | 0 | 0.0693 | 0.1911 | 1.1912 | 0.0246 | 0 | 0.1199 | 0 | 0.0606 | 0 | 0.1634 | 0.3567 | 2.5205 | 0 | 0.5298 | 10.6476 | 1.1449 | 2.2328 | 0.989 | 0 | 0.5605 | 0 | 0.0929 | 0 | 0 | 0.0199 | 0 | 0.0208 | 0 | 0 | 0 | 0 | 0.0814 | 0.7288 | 0 | 0.4575 | 0.3188 | 0 | 0.3725 | 0 | 1.3533 | 0 | 0.4856 | 0 | 0 | 4.9317 | 0.093 | 0 | 0 | 0.1179 | 0 | 0.1474 | 0 | 0 | 0.0396 | 0 | 0 | 0 | 6.4623 | 0.0895 | 0.1514 | 0.5523 | 0 | 0.1441 | 0 | 1.4278 | 0.3488 | 0.1759 | 0.0139 | 1.1691 | 0 | 0 | 0 | 0 | 0.3907 | 0.167 | 5.4032 | 0 | 7.3481 | 0.6867 | 0 | 0 | 0 | 0 | 0.3464 | 0.173 | 0 | 0 | 0.4151 | 0.6604 | 0 | 0 | 0 | 0 | 0 | 0 | 0 | 0.6144 | 0 | 0 | 0 | 0 | 0.1961 | 0 | 0 | 0.0185 | 0 | 0 | 0 | 0 | 0 | 0 | 0 | 1.6477 | 0 | 0 | 0 | 0 | 0 | 0 | 0 | 0 | 0 | 0 | 0 | 0 | 0 | 0 | 0 | 0 | 0 | 1.9955 | 0 | 0 | 0 | 0 | 0 | 0 | 0 | 0 | 0.0538 | 0 | 0 | 0 | 0 | 0 | 0 | 0 | 0 | 0 | 0 | 0 | 0 | 0 | 0 | 2.9797 | 0.1631 | 0 | 0 | 0 | 0
Protein corona fingerprinting predicts the cellular interaction of gold and silver nanoparticles | Au | AHT | 14.9 | -8.788333333 | HS | 100 | 474.087541 | 15000 | 45 | 4 | metal | sphere | PBS | 7.4 | 90.06 | 0.215222222 | buffer | 1 | 37 | 1 | Cationic |  | 2.7558 | 0.6356 | 1.4217 | 0.288 | 0 | 2.1888 | 7.5495 | 0.556 | 1.4894 | 20.6724 | 1.9646 | 0 | 2.3681 | 0.1742 | 0.1535 | 0 | 0.1749 | 0.1913 | 0.2263 | 0.3245 | 1.4425 | 0.0243 | 0.1378 | 0.2161 | 0 | 0 | 0 | 0.2632 | 0.5301 | 4.9155 | 0 | 0.3595 | 10.4256 | 1.5665 | 1.6592 | 0 | 0 | 0.1515 | 0 | 0 | 0.0787 | 0 | 0.2754 | 0.3437 | 0 | 0 | 0.695 | 0 | 0 | 0 | 0.6319 | 0.0647 | 0.0378 | 0.3159 | 0.0579 | 0.2307 | 0 | 0 | 0 | 0.2673 | 0 | 0.026 | 4.9976 | 0 | 0 | 0 | 0 | 0 | 0 | 0 | 0 | 0.0784 | 0 | 0 | 0 | 0.5746 | 0 | 0 | 0.4378 | 0 | 0 | 0 | 0 | 0.3456 | 0.0581 | 0 | 0 | 0 | 0 | 0 | 0 | 0 | 0 | 5.3939 | 0 | 8.2718 | 2.5614 | 0 | 0 | 0 | 0 | 0.6865 | 0 | 0 | 0 | 0.3701 | 0 | 0 | 0 | 0 | 0 | 0 | 0 | 0 | 0.799 | 0 | 0 | 0 | 0 | 0 | 0 | 0 | 0 | 0 | 0 | 0 | 0 | 0 | 0 | 0 | 1.6793 | 0 | 0 | 0.0369 | 0 | 0 | 0 | 0 | 0 | 0 | 0 | 0 | 0 | 0 | 0 | 0 | 0 | 0 | 0.1798 | 0 | 0 | 0 | 0 | 0 | 0 | 0 | 0 | 0 | 0 | 0 | 0 | 0 | 0 | 0 | 0 | 0 | 0 | 0 | 0 | 0 | 0 | 0 | 2.5833 | 1.0506 | 0 | 0 | 0 | 0
Protein corona fingerprinting predicts the cellular interaction of gold and silver nanoparticles | Au | MBA | 59.3 | -8.738333333 | HS | 100 | 474.087541 | 15000 | 45 | 4 | metal | sphere | PBS | 7.4 | 67.7 | 0.272888889 | buffer | 1 | 37 | 1 | Anionic |  | 1.6175 | 0.6433 | 0.7594 | 10.8001 | 0 | 4.3693 | 6.6255 | 0.2546 | 2.3868 | 10.3111 | 0.9302 | 3.5272 | 0.6479 | 0 | 0.041 | 0 | 1.1774 | 0 | 0.1036 | 0 | 0.8406 | 0 | 0 | 0.1385 | 0 | 0 | 0 | 0.1947 | 0.2832 | 11.4985 | 0 | 0 | 6.4337 | 0.7791 | 0.8864 | 0 | 0 | 0.1618 | 0 | 0 | 0 | 0 | 0 | 0.3672 | 0 | 0 | 0.257 | 0.1057 | 0 | 0 | 0.7233 | 0 | 0 | 0.2531 | 0 | 0 | 0 | 0 | 0.0926 | 0 | 0 | 0 | 3.7376 | 0.2585 | 0 | 0 | 0 | 0 | 0.5852 | 0 | 0 | 0 | 0 | 0 | 0 | 3.1574 | 0 | 0.1603 | 0 | 0 | 0 | 0 | 0.1479 | 0 | 0 | 0.0885 | 1.2376 | 0 | 0 | 0 | 0 | 0 | 0 | 3.0319 | 0 | 8.0637 | 2.1165 | 0 | 0 | 0 | 0 | 0.8251 | 0 | 0 | 0 | 0.1318 | 0.429 | 0 | 0 | 0 | 0 | 0 | 0 | 0 | 0.3049 | 0 | 0 | 0 | 0 | 0 | 0 | 0 | 0.0147 | 0 | 0 | 0 | 0 | 0 | 0 | 0 | 1.2708 | 0 | 0 | 0 | 0 | 0 | 0 | 0 | 0 | 0 | 0 | 0 | 0 | 0 | 0 | 0 | 0 | 0 | 1.1523 | 0 | 0 | 0 | 0 | 0.0495 | 0 | 0 | 0 | 0 | 0 | 0 | 0 | 0 | 0 | 0 | 0 | 0 | 0 | 0 | 0 | 0 | 0 | 0 | 0.5914 | 0.6476 | 0 | 0 | 0 | 0
Protein corona fingerprinting predicts the cellular interaction of gold and silver nanoparticles | Au | amino acid | 59.3 | -8.731666667 | HS | 100 | 474.087541 | 15000 | 45 | 4 | metal | sphere | PBS | 7.4 | 57.25 | 0.265888889 | buffer | 1 | 37 | 1 | Anionic |  | 1.1778 | 1.8837 | 0.9897 | 12.9118 | 0 | 6.7366 | 3.5038 | 0.6451 | 2.7217 | 7.1611 | 0.5802 | 1.0349 | 0.5629 | 0 | 0.3325 | 0 | 1.3639 | 0 | 0.3807 | 0 | 1.0651 | 0.4743 | 0 | 0.0351 | 0 | 0.1706 | 0 | 0.1973 | 0 | 28.0748 | 0 | 0 | 0 | 0.702 | 0.8086 | 0 | 0 | 0.082 | 0 | 0 | 0 | 0 | 0.1278 | 0.4963 | 0 | 0 | 0 | 0.1608 | 0 | 0 | 0.7331 | 0.5776 | 0 | 0.2566 | 0 | 0 | 0 | 0.363 | 0.1876 | 0 | 0 | 0 | 0 | 0.5988 | 0 | 0 | 0 | 0 | 1.0084 | 0 | 0 | 0 | 0 | 0 | 0 | 8.2675 | 0 | 0.2437 | 0.0889 | 0.0634 | 0.464 | 0 | 0.2498 | 0 | 0 | 0.3365 | 1.2544 | 0 | 0 | 0 | 0 | 0.539 | 0 | 0 | 0 | 0 | 0 | 0 | 0 | 0 | 0 | 0.2788 | 0 | 0 | 0 | 0 | 0.1933 | 0 | 0.14 | 0 | 0 | 0 | 0 | 0 | 0 | 0 | 0 | 0 | 0 | 0.5785 | 0 | 0 | 0 | 0 | 0 | 0 | 0 | 0 | 0 | 0 | 0 | 0 | 0 | 0 | 0 | 0.0958 | 0 | 0 | 0 | 0 | 0 | 0.0891 | 0 | 0 | 0 | 0 | 0 | 0 | 2.0439 | 0 | 0 | 0 | 0 | 0.0376 | 0 | 0 | 0 | 0.7363 | 0.2566 | 0 | 0 | 0 | 0 | 0 | 0 | 0.0585 | 0 | 0 | 0 | 0 | 0 | 0 | 0.8992 | 0 | 0 | 0 | 0 | 0
Protein corona fingerprinting predicts the cellular interaction of gold and silver nanoparticles | Au | PEG | 59.3 | -8.713333333 | HS | 100 | 1007.212946 | 4500 | 45 | 4 | metal | sphere | PBS | 7.4 | 65.58 | 0.046444444 | buffer | 1 | 37 | 1 | Neutral |  | 6.4599 | 4.3223 | 4.9723 | 2.3503 | 0 | 0.7834 | 16.1361 | 0.6482 | 0 | 0.1215 | 4.919 | 1.0635 | 4.7136 | 1.659 | 0.2088 | 0 | 2.2841 | 0.7806 | 0.2473 | 0.7725 | 5.8861 | 0 | 0 | 0.0441 | 0 | 0 | 0.6495 | 0.826 | 1.4421 | 0.4853 | 0 | 0.7335 | 0.127 | 0.3968 | 3.8366 | 0.4443 | 0 | 0.618 | 0 | 0 | 0 | 0 | 0 | 0 | 0 | 0 | 5.8902 | 0 | 0 | 0.3291 | 2.5782 | 0 | 0 | 1.2891 | 0 | 0.5647 | 0 | 0 | 0.2357 | 0.6545 | 0.7529 | 0.3187 | 0 | 0 | 0 | 0 | 0 | 0 | 0 | 0 | 0 | 0 | 0 | 0 | 0 | 0 | 0 | 0 | 0.6699 | 0 | 1.1655 | 0 | 0 | 1.4102 | 0 | 0 | 0 | 0 | 0 | 0 | 0 | 0 | 0.6752 | 0 | 0 | 0 | 0 | 0.1934 | 0 | 0 | 0 | 0 | 0.2331 | 0 | 0 | 0 | 0 | 0 | 0 | 0 | 0 | 0 | 0 | 0 | 0 | 0 | 0 | 0 | 0 | 0 | 0 | 0 | 0 | 0 | 0 | 0 | 0 | 0 | 0 | 0 | 0 | 0 | 0 | 0 | 0 | 0 | 0 | 0 | 0 | 0 | 0 | 0 | 0 | 0 | 0 | 0 | 0 | 0 | 0 | 0 | 0 | 0 | 0 | 0 | 0 | 0 | 0 | 0 | 1.2891 | 0 | 0 | 0 | 0 | 0 | 0 | 0 | 0 | 0 | 0 | 0 | 0 | 0 | 9.0352 | 0 | 0 | 1.5059 | 0 | 0
Protein corona fingerprinting predicts the cellular interaction of gold and silver nanoparticles | Au | MBA | 59.3 | -8.661666667 | HS | 100 | 1888.699399 | 1500 | 45 | 4 | metal | sphere | PBS | 7.4 | 102.9 | 0.082833333 | buffer | 1 | 37 | 1 | Anionic |  | 1.9011 | 0.6688 | 1.1602 | 4.2305 | 0 | 3.8074 | 6.601 | 0.1945 | 2.051 | 12.1786 | 1.8583 | 2.2333 | 1.2727 | 0.2133 | 0.0626 | 0 | 2.5267 | 0 | 0.0791 | 0 | 0.8026 | 0 | 0.0562 | 0.1455 | 0 | 0 | 0 | 0.223 | 0.4326 | 5.1436 | 0 | 0.22 | 6.4381 | 0.529 | 1.0832 | 0 | 0 | 0.4326 | 0 | 0.0564 | 0 | 0 | 0 | 0 | 0 | 0 | 0.4581 | 0.6462 | 0 | 0 | 0.5525 | 0 | 0.2774 | 0.1934 | 0 | 0 | 0 | 2.4621 | 0.0707 | 0 | 0.2259 | 0 | 4.2143 | 0.141 | 0 | 0 | 0 | 0 | 0.0894 | 0 | 0 | 0 | 0 | 0 | 0 | 2.3112 | 0 | 0.0612 | 0.201 | 0 | 0 | 0 | 1.2047 | 0.141 | 0 | 0.1014 | 0.709 | 0 | 0 | 0 | 0 | 0 | 0 | 5.5187 | 0 | 9.0057 | 2.6455 | 0 | 0 | 0 | 0 | 0.4201 | 0 | 0 | 0 | 0.4027 | 0.1456 | 0 | 0.1582 | 0 | 0 | 0 | 0 | 0 | 0.4192 | 0 | 0 | 0 | 0 | 0 | 0 | 0.2042 | 0 | 0 | 0 | 0 | 0 | 0 | 0 | 0 | 2.1127 | 0 | 0 | 0 | 0 | 0 | 0 | 0.138 | 0 | 0 | 0 | 0 | 0 | 0 | 0 | 0 | 0 | 0 | 1.3202 | 0 | 0 | 0 | 0 | 0.0473 | 0 | 0 | 0 | 0 | 0.1934 | 0 | 0 | 0 | 0 | 0 | 0 | 0 | 0 | 0 | 0 | 0 | 0 | 0 | 1.3553 | 1.4345 | 0 | 0 | 0 | 0
Protein corona fingerprinting predicts the cellular interaction of gold and silver nanoparticles | Au | MHDA | 59.3 | -8.646666667 | HS | 100 | 474.087541 | 15000 | 45 | 4 | metal | sphere | PBS | 7.4 | 43.62 | 0.154555556 | buffer | 1 | 37 | 1 | Anionic |  | 2.5819 | 0.6944 | 0.8198 | 6.1779 | 0 | 3.9193 | 7.152 | 0.2748 | 0.6441 | 6.905 | 0.3862 | 1.1022 | 0.8993 | 0 | 0 | 0 | 4.1155 | 0 | 0.021 | 0 | 0.4537 | 0 | 0 | 0.2056 | 0 | 0 | 0 | 0 | 0.3057 | 11.315 | 0 | 0.2863 | 9.8522 | 1.3083 | 1.0525 | 0.0942 | 0 | 0.262 | 0 | 0 | 0 | 0 | 0 | 0.3303 | 0 | 0 | 0 | 0.0571 | 0 | 0 | 1.0931 | 0 | 0 | 0.2733 | 0 | 0 | 0 | 3.0929 | 0 | 0 | 0 | 0 | 6.0038 | 0.1594 | 0 | 0 | 0 | 0 | 0.5054 | 0 | 0 | 0 | 0 | 0 | 0 | 4.9704 | 0 | 0.0865 | 0.1893 | 0 | 1.7294 | 0 | 0 | 0.3986 | 0 | 0.0717 | 0.668 | 0 | 0 | 0 | 0 | 0 | 0 | 2.7158 | 0 | 7.0559 | 0.5539 | 0 | 0 | 0 | 0 | 0 | 0.0988 | 0 | 0 | 0.1423 | 0 | 0 | 0 | 0 | 0 | 0 | 0.1406 | 0 | 0.5924 | 0 | 0 | 0 | 0 | 0 | 0 | 0 | 0 | 0 | 0 | 0 | 0 | 0 | 0 | 0 | 1.2911 | 0 | 0 | 0 | 0 | 0 | 0 | 0 | 0 | 0 | 0 | 0 | 0 | 0 | 0 | 0 | 0 | 0 | 1.8657 | 0 | 0 | 0 | 0 | 0 | 0 | 0 | 0 | 0.6458 | 0 | 0 | 0 | 0 | 0 | 0 | 0 | 0 | 0 | 0 | 0 | 0 | 0 | 0 | 1.5961 | 0 | 0 | 0 | 0 | 0
Protein corona fingerprinting predicts the cellular interaction of gold and silver nanoparticles | Au | NT | 59.3 | -8.595 | HS | 100 | 474.087541 | 15000 | 45 | 4 | metal | sphere | PBS | 7.4 | 41.94 | 0.131888889 | buffer | 1 | 37 | 1 | Anionic |  | 0.4271 | 1.5763 | 5.2123 | 19.5566 | 0 | 7.8033 | 2.7225 | 0.5013 | 4.6996 | 10.5271 | 0.5072 | 0.2924 | 0.5832 | 0.1466 | 0.0807 | 0 | 4.4599 | 0.2414 | 0.0714 | 0 | 1.3242 | 0.1535 | 0.1159 | 0.0545 | 0 | 0.1136 | 0 | 0.2555 | 0.223 | 20.9142 | 0 | 0 | 0 | 0.1773 | 0.4887 | 0 | 0 | 0 | 0.0253 | 0 | 0 | 0 | 0.0248 | 0.2892 | 0 | 0 | 0 | 0 | 0 | 0 | 0.4557 | 0 | 0 | 0.1994 | 0.0627 | 0 | 0 | 0.5642 | 0.2187 | 0 | 0 | 0 | 0 | 0.378 | 0 | 0 | 0 | 0 | 1.1062 | 0 | 0.1989 | 0 | 4.8339 | 0 | 0 | 0.7253 | 0 | 0.0631 | 0 | 0 | 3.4249 | 0 | 0 | 0 | 0 | 0.3312 | 0 | 1.3646 | 0 | 0 | 0 | 0.2792 | 0 | 0 | 0 | 0 | 0 | 0 | 0 | 0 | 0 | 0 | 0 | 0 | 0 | 0 | 0 | 0 | 0.2175 | 0 | 0 | 0 | 0 | 0 | 0 | 0 | 0 | 0 | 0 | 0.0817 | 0 | 0 | 0 | 0 | 0 | 0 | 0 | 0 | 0 | 0 | 0 | 0 | 0 | 0 | 0 | 0.1489 | 0 | 0 | 0 | 0 | 0 | 0 | 0 | 0 | 0 | 0 | 0 | 0 | 0.6806 | 0 | 0 | 0 | 0 | 0 | 0 | 0 | 0 | 0 | 0 | 0 | 0 | 0 | 0 | 0 | 0 | 0 | 0 | 0 | 0 | 0 | 0 | 0 | 0.4658 | 0 | 0 | 0 | 0 | 0
Protein corona fingerprinting predicts the cellular interaction of gold and silver nanoparticles | Au | CIT | 59.3 | -8.501666667 | HS | 100 | 474.087541 | 15000 | 45 | 4 | metal | sphere | PBS | 7.4 | 54.03 | 0.217148148 | buffer | 1 | 37 | 1 | Anionic |  | 1.1416 | 3.3394 | 2.8715 | 1.6288 | 0 | 3.3563 | 12.2453 | 0.7147 | 1.1965 | 1.7229 | 0.6887 | 5.0996 | 4.3802 | 0.8959 | 0.3288 | 0 | 1.5739 | 2.7047 | 0.0727 | 1.8076 | 0.3371 | 1.4073 | 0.6494 | 0 | 0.0564 | 1.5232 | 1.0229 | 3.0704 | 1.817 | 7.9486 | 0 | 0.6564 | 0.76 | 0.9859 | 2.5592 | 4.1986 | 0 | 0.8436 | 0.2062 | 0.1776 | 0.4045 | 0.5015 | 0.2528 | 0.5399 | 0.1327 | 0 | 0 | 0 | 0 | 1.1405 | 2.9005 | 0 | 0.7283 | 0.8122 | 0 | 0 | 0 | 1.4363 | 0 | 0 | 0.2372 | 0 | 0 | 1.5399 | 0.0349 | 0 | 1.0135 | 0.3116 | 0.1877 | 0.1004 | 0 | 0 | 0 | 0 | 0 | 0.211 | 0 | 0.0643 | 0 | 0.2008 | 1.1014 | 0 | 0.1581 | 0 | 0.0747 | 0.4082 | 0 | 0.1985 | 0 | 0.2037 | 0.0766 | 0.5687 | 0.4254 | 0 | 0 | 0 | 0 | 0 | 0 | 0 | 0 | 0 | 0 | 0.2252 | 0 | 0 | 1.3381 | 0 | 0 | 0 | 0 | 0 | 0 | 1.3103 | 0 | 0 | 0 | 0 | 0 | 0 | 0.3856 | 0 | 0 | 0 | 0 | 0 | 0 | 0 | 0 | 0 | 0 | 0 | 0.2252 | 0 | 0.2233 | 0.0379 | 0 | 0 | 0 | 0.231 | 0 | 0 | 0 | 0 | 0 | 0.3971 | 0 | 0 | 0 | 0 | 0 | 0 | 0 | 0 | 0 | 0 | 0 | 0 | 0 | 0 | 0 | 0 | 0 | 0 | 0 | 0 | 0 | 0 | 0 | 0 | 0 | 0 | 5.2179 | 0 | 0 | 0 | 0 | 0
Protein corona fingerprinting predicts the cellular interaction of gold and silver nanoparticles | Au | T20 | 59.3 | -8.451666667 | HS | 100 | 474.087541 | 15000 | 45 | 4 | metal | sphere | PBS | 7.4 | 51.52 | 0.209083333 | buffer | 1 | 37 | 1 | Anionic |  | 0.9242 | 1.8962 | 4.3092 | 3.3381 | 0 | 1.6781 | 5.6354 | 5.1316 | 2.653 | 1.7263 | 1.1453 | 2.5587 | 1.2621 | 0.4414 | 0.3889 | 0 | 0.698 | 5.6339 | 0.4415 | 0.5139 | 0.7475 | 0.0462 | 0.8727 | 0.0103 | 0.0834 | 1.3966 | 0.4537 | 5.7697 | 0.5036 | 4.5946 | 1.2381 | 0.1708 | 0.1183 | 1.0572 | 2.9425 | 0.5172 | 0 | 0.4796 | 0 | 0.0875 | 0.1121 | 0.139 | 0.2243 | 0.3265 | 0.0588 | 0.6474 | 0.0508 | 0 | 0 | 0 | 0.7718 | 0 | 0.5383 | 0.3001 | 0.1808 | 0.263 | 0 | 4.0341 | 0.1097 | 0.7111 | 1.0518 | 0.643 | 0 | 0.7223 | 0.3874 | 0 | 0.8878 | 0.2303 | 0 | 0 | 2.5448 | 0.0372 | 4.0427 | 0 | 0.158 | 0.156 | 0.0843 | 0.0475 | 0 | 0.8903 | 2.5779 | 0 | 0 | 0 | 0.1104 | 0.7347 | 0 | 3.2282 | 0 | 0.1204 | 0 | 0 | 0 | 0 | 0 | 0 | 0 | 0.4052 | 0.558 | 0 | 0 | 0 | 0.1085 | 0 | 0 | 0 | 0.1978 | 0 | 0 | 0 | 0 | 0 | 0 | 0 | 0 | 0 | 0 | 0 | 2.5111 | 0 | 0 | 0 | 0 | 0.0758 | 0.5596 | 0 | 0 | 0 | 0 | 0 | 0 | 0 | 0.1665 | 0 | 0 | 0 | 0 | 0 | 0 | 0.2846 | 0 | 0 | 0 | 0 | 0 | 0 | 0 | 0 | 0 | 0 | 0 | 0 | 0 | 0 | 0 | 0 | 0 | 0 | 0 | 0 | 0.3366 | 0 | 0.1412 | 0 | 0 | 0 | 0 | 0 | 0 | 0 | 0 | 0 | 3.1555 | 0 | 0 | 0.5259 | 0 | 0
Protein corona fingerprinting predicts the cellular interaction of gold and silver nanoparticles | Au | MUTA | 59.3 | -8.354444444 | HS | 100 | 1888.699399 | 1500 | 45 | 4 | metal | sphere | PBS | 7.4 | 106.63 | 0.196666667 | buffer | 1 | 37 | 1 | Cationic |  | 2.773 | 0.8527 | 1.856 | 0.3324 | 0 | 3.1582 | 10.8932 | 0.6877 | 1.8804 | 1.0315 | 9.0194 | 0 | 3.5003 | 0.5866 | 2.5102 | 0 | 0.2019 | 0.552 | 0.1516 | 1.0926 | 1.8922 | 0 | 0.0663 | 0.2182 | 0 | 0.0866 | 0 | 0.3505 | 0.5099 | 1.0868 | 0 | 0.7575 | 0.3592 | 0.8574 | 2.7133 | 0 | 0 | 0.5099 | 0.2025 | 0 | 0.0568 | 0 | 6.3862 | 2.0939 | 5.1534 | 0 | 5.1686 | 0 | 0 | 0.0582 | 0.9117 | 0 | 1.0901 | 0.2279 | 0 | 0.6656 | 0 | 0 | 0 | 0.7714 | 0 | 0.1127 | 0.0401 | 0.4654 | 0.0785 | 0 | 0 | 0 | 0 | 0 | 0 | 0.3959 | 0 | 0 | 11.9481 | 0 | 0 | 0 | 0.4738 | 0 | 0 | 0 | 0 | 0.3324 | 0.2514 | 0 | 0.2786 | 0 | 0 | 0 | 0 | 0 | 0 | 0 | 0 | 0.495 | 0.0577 | 0 | 0 | 0 | 0 | 0.6191 | 0.0824 | 0 | 0 | 0.1187 | 0 | 2.9845 | 0 | 0 | 0 | 0 | 0 | 0 | 0 | 0 | 0 | 0 | 0 | 0 | 0 | 0 | 0 | 0 | 0 | 0 | 0 | 0 | 0 | 0 | 0 | 0 | 0 | 0 | 0 | 0 | 0 | 0 | 0 | 0 | 0 | 0 | 0 | 0.0247 | 0 | 0 | 0 | 0 | 0 | 0 | 0 | 0 | 0 | 0 | 0 | 0 | 0 | 0 | 0 | 0 | 0 | 0 | 0 | 0 | 0 | 0 | 0 | 0 | 0 | 0 | 0 | 0 | 3.9937 | 0 | 0 | 0 | 0 | 0
Protein corona fingerprinting predicts the cellular interaction of gold and silver nanoparticles | Au | MUA | 59.3 | -8.349722222 | HS | 100 | 474.087541 | 15000 | 45 | 4 | metal | sphere | PBS | 7.4 | 45.52 | 0.165518519 | buffer | 1 | 37 | 1 | Anionic |  | 2.8174 | 0.787 | 1.006 | 8.8801 | 0 | 5.8487 | 6.3437 | 0.2213 | 2.0748 | 6.9714 | 0.4147 | 1.7751 | 0.751 | 0 | 0.0475 | 0 | 5.0037 | 0 | 0.0225 | 0 | 0.2436 | 0 | 0 | 0.1405 | 0 | 0 | 0 | 0 | 0.3282 | 14.5054 | 0 | 0 | 6.0696 | 1.0034 | 0.8219 | 0.809 | 0 | 0.0938 | 0 | 0 | 0 | 0 | 0 | 0.4965 | 0 | 0 | 0 | 0.0613 | 0 | 0 | 1.3413 | 0 | 0 | 0.2934 | 0 | 0 | 0 | 0 | 0.2146 | 0 | 0 | 0 | 4.2289 | 0.2996 | 0 | 0 | 0 | 0 | 0.8818 | 0 | 0 | 0 | 0 | 0 | 0 | 3.0496 | 0 | 0 | 0.2033 | 0 | 0.7958 | 0 | 0.3427 | 0 | 0 | 0.3078 | 1.0758 | 0 | 0 | 0 | 0 | 0.3082 | 0 | 2.2431 | 0 | 7.0096 | 0 | 0 | 0 | 0 | 0 | 0.7969 | 0.1061 | 0 | 0 | 0.0764 | 0 | 0 | 0 | 0 | 0 | 0 | 0.0755 | 0 | 0.2827 | 0 | 0 | 0 | 0 | 0.2406 | 0 | 0 | 0 | 0 | 0 | 0 | 0 | 0 | 0 | 0 | 0.4332 | 0 | 0 | 0 | 0 | 0 | 0 | 0 | 0 | 0 | 0 | 0 | 0 | 0 | 0 | 0 | 0 | 0 | 1.6694 | 0 | 0 | 0 | 0 | 0 | 0 | 0 | 0 | 0.2476 | 0 | 0 | 0 | 0 | 0 | 0 | 0 | 0 | 0 | 0 | 0 | 0 | 0 | 0 | 1.0282 | 0 | 0 | 0.3427 | 0 | 0
Protein corona fingerprinting predicts the cellular interaction of gold and silver nanoparticles | Au | amino acid | 14.9 | -8.291666667 | HS | 100 | 474.087541 | 15000 | 45 | 4 | metal | sphere | PBS | 7.4 | 37.75 | 0.206666667 | buffer | 1 | 37 | 1 | Anionic |  | 1.5121 | 2.1174 | 1.0813 | 13.1872 | 0 | 6.1336 | 4.7852 | 0.4934 | 2.6433 | 7.084 | 0.317 | 1.1307 | 0.6151 | 0.1031 | 0.1362 | 0 | 3.1666 | 0 | 0.2367 | 0 | 1.1637 | 0.2591 | 0 | 0.0575 | 0 | 0.2396 | 0 | 0.1796 | 0 | 25.6086 | 0 | 0 | 0.1105 | 0.3835 | 0.7853 | 0 | 0 | 0.0896 | 0 | 0 | 0 | 0 | 0 | 0.4744 | 0 | 0 | 0 | 0.0586 | 0 | 0 | 1.1214 | 0.3442 | 0 | 0.2803 | 0 | 0 | 0 | 0 | 0.205 | 0 | 0 | 0 | 0 | 0.6134 | 0 | 0 | 0 | 0 | 0.7777 | 0 | 0 | 0 | 0 | 0 | 0 | 9.9071 | 0 | 0.1775 | 0 | 0.0693 | 0 | 0 | 0 | 0 | 0 | 0.2696 | 1.3706 | 0 | 0 | 0 | 0 | 1.2761 | 0 | 0 | 0 | 0 | 0 | 0 | 0 | 0 | 0 | 0.4569 | 0 | 0 | 0 | 0 | 0 | 0 | 0.2294 | 0 | 0 | 0 | 0 | 0 | 0 | 0 | 0 | 0 | 0 | 0.3448 | 0 | 0 | 0 | 0.1415 | 0 | 0 | 0 | 0 | 0 | 0 | 0 | 0 | 0 | 0 | 0 | 0.1047 | 0 | 0 | 0 | 0 | 0 | 0 | 0 | 0 | 0 | 0 | 0 | 0 | 1.5951 | 0.0467 | 0 | 0 | 0 | 0 | 0 | 0 | 0 | 0.7572 | 0 | 0 | 0 | 0 | 0 | 0 | 0 | 0 | 0 | 0 | 0 | 0 | 0 | 0 | 1.9649 | 0 | 0 | 0 | 0 | 0
Protein corona fingerprinting predicts the cellular interaction of gold and silver nanoparticles | Au | TP | 59.3 | -8.138333333 | HS | 100 | 1007.212946 | 4500 | 45 | 4 | metal | sphere | PBS | 7.4 | 50.05 | 0.282444444 | buffer | 1 | 37 | 1 | Anionic |  | 2.6649 | 0.8322 | 0.853 | 8.0954 | 0 | 2.7543 | 7.4918 | 0.1925 | 1.985 | 3.4647 | 0.6059 | 1.2912 | 1.2877 | 0.2252 | 0.0992 | 0 | 1.2886 | 0 | 0.329 | 0.0262 | 0.7627 | 0.0472 | 0 | 0.1675 | 0 | 0 | 0 | 0.0981 | 0.3426 | 5.8403 | 0 | 0.495 | 11.1912 | 1.1833 | 1.1258 | 0 | 0 | 0.2936 | 0 | 0 | 0 | 0 | 0 | 0 | 0 | 0 | 0 | 0.1919 | 0 | 0 | 0.6999 | 0 | 0.0732 | 0.6124 | 0 | 0 | 0 | 0 | 0.112 | 0.2073 | 0 | 0 | 3.5792 | 0.268 | 0 | 0 | 0 | 0.3133 | 0.2124 | 0.1514 | 0 | 0 | 0 | 0 | 0 | 15.6751 | 0 | 0.0485 | 0.3713 | 0 | 0 | 0 | 0.3279 | 0.335 | 0.0563 | 0.0937 | 1.6842 | 0 | 0 | 0 | 0 | 0.0536 | 0 | 0.8193 | 0 | 6.1334 | 0.4267 | 0 | 0 | 0 | 0 | 0.5822 | 0.1107 | 0 | 0 | 0.0399 | 0.2883 | 0 | 0 | 0 | 0 | 0 | 0 | 0.0898 | 0.8483 | 0 | 0 | 0 | 0 | 0 | 0.2908 | 0 | 0.0623 | 0 | 0 | 0 | 0 | 0 | 0 | 0 | 0.9495 | 0 | 0 | 0 | 0 | 0 | 0 | 0 | 0 | 0 | 0 | 0 | 0 | 0 | 0 | 0 | 0 | 0 | 2.6134 | 0 | 0 | 0 | 0 | 0.0973 | 0 | 0 | 0 | 0.0517 | 0 | 0 | 0 | 0 | 0 | 0 | 0 | 0 | 0 | 0 | 0 | 0 | 0 | 0 | 2.3251 | 0 | 0 | 0 | 0 | 0
Protein corona fingerprinting predicts the cellular interaction of gold and silver nanoparticles | Au | PVA | 59.3 | -8.073333333 | HS | 100 | 1888.699399 | 1500 | 45 | 4 | metal | sphere | PBS | 7.4 | 106.12 | 0.070166667 | buffer | 1 | 37 | 1 | Anionic |  | 2.911 | 1.1512 | 3.7275 | 2.4777 | 0 | 3.4358 | 9.7426 | 2.6994 | 1.6017 | 1.3326 | 0.3457 | 4.983 | 3.23 | 1.7989 | 0.011 | 0 | 0.1204 | 3.4561 | 0.0174 | 0 | 0.3385 | 0 | 0 | 0.0651 | 0.0755 | 0 | 0.0456 | 4.3018 | 0.6081 | 3.4445 | 0.8969 | 0.1424 | 0 | 0.7808 | 1.5702 | 0 | 0 | 0.3475 | 0 | 0 | 0 | 0 | 0 | 0 | 0 | 0 | 0 | 0 | 0 | 0 | 2.6403 | 0 | 0 | 2.9898 | 0 | 0 | 0 | 0 | 0.1988 | 0 | 0.1588 | 0 | 0 | 0.7929 | 0 | 0 | 0.4774 | 0 | 0 | 0 | 1.5815 | 0 | 6.9558 | 0 | 0 | 0 | 0 | 0 | 0.1413 | 0.0336 | 10.0752 | 0 | 0 | 0.6938 | 0 | 0.1782 | 0 | 7.9728 | 0 | 0 | 0 | 0.0952 | 0 | 0 | 0 | 0 | 0 | 0.1223 | 0 | 0 | 0 | 0 | 0.0491 | 0 | 0 | 0 | 1.4842 | 0 | 0 | 0 | 0 | 0 | 0 | 0 | 0 | 0 | 0 | 0.6081 | 0 | 0 | 0 | 0 | 0 | 0 | 0 | 0 | 0 | 0 | 0 | 0 | 0 | 0 | 0 | 0 | 0.1495 | 0 | 0 | 0 | 0 | 0.1031 | 0 | 0 | 0 | 0 | 0 | 0 | 0 | 0 | 0 | 0.5436 | 0 | 0 | 0 | 0 | 0 | 0 | 0 | 0 | 0 | 0 | 0 | 0 | 0 | 0 | 0 | 0 | 0 | 0 | 0 | 0 | 0 | 0 | 3.3338 | 0 | 0 | 0 | 0 | 0
Protein corona fingerprinting predicts the cellular interaction of gold and silver nanoparticles | Au | MUTA | 59.3 | -8.065833333 | HS | 100 | 474.087541 | 15000 | 45 | 4 | metal | sphere | PBS | 7.4 | 127.34 | 0.173240741 | buffer | 1 | 37 | 1 | Cationic |  | 1.8725 | 1.2616 | 1.1656 | 0.7084 | 0 | 7.7447 | 12.3792 | 1.1722 | 0 | 2.8573 | 4.7222 | 0 | 1.7048 | 0 | 1.8563 | 0 | 0 | 0.4705 | 0.2485 | 0 | 3.548 | 0 | 0 | 0.2392 | 0 | 0 | 0 | 0.6971 | 0.4346 | 6.5325 | 0 | 0 | 0.6124 | 4.5173 | 0.9522 | 0 | 0 | 0.2484 | 0.1973 | 0 | 0 | 0 | 4.9834 | 2.0664 | 4.7731 | 0 | 3.5505 | 0 | 0 | 0 | 1.3321 | 0 | 1.1149 | 0.777 | 0.1832 | 0 | 0 | 0 | 0 | 0 | 0 | 0 | 0 | 0.68 | 0 | 0 | 0 | 0 | 0.3593 | 0 | 0 | 0.8676 | 0 | 0 | 7.1979 | 0 | 0 | 0 | 0 | 0 | 0 | 0 | 0 | 0 | 0 | 0 | 0 | 0 | 0 | 0 | 0 | 0 | 0 | 0 | 0 | 0 | 0 | 0 | 0 | 0 | 0 | 2.1105 | 0.1405 | 0 | 0 | 0.2023 | 0 | 3.0319 | 0 | 0 | 0 | 0 | 0 | 0 | 0 | 0 | 0 | 0 | 0 | 0 | 0 | 0 | 0 | 0 | 0 | 0 | 0 | 0 | 0 | 0 | 0 | 0 | 0 | 0 | 0 | 0 | 0 | 0 | 0 | 0 | 0 | 0 | 0 | 0 | 0 | 0 | 0 | 0 | 0 | 0 | 0 | 0 | 0 | 0 | 0 | 0 | 0 | 0 | 0 | 0 | 0 | 0 | 0 | 0 | 0 | 0 | 0 | 0 | 0 | 0 | 0 | 0 | 1.8154 | 0 | 0 | 0 | 0 | 0
Protein corona fingerprinting predicts the cellular interaction of gold and silver nanoparticles | Au | SPP | 59.3 | -8.028333333 | HS | 100 | 474.087541 | 15000 | 45 | 4 | metal | sphere | PBS | 7.4 | 48.66 | 0.115222222 | buffer | 1 | 37 | 1 | Anionic |  | 1.4438 | 1.5047 | 1.2345 | 6.3023 | 0 | 7.9129 | 4.9169 | 0.7243 | 3.395 | 6.5727 | 0.8956 | 11.9353 | 0.948 | 0 | 0.3033 | 0 | 5.8057 | 0.3488 | 0.0074 | 0.0493 | 2.6306 | 0.4881 | 0 | 0.1182 | 0 | 0.5471 | 0 | 1.1075 | 0 | 15.1807 | 0 | 0 | 0.454 | 0.8866 | 0.6052 | 0.5957 | 0 | 0 | 0 | 0 | 0 | 0 | 0 | 0.5571 | 0 | 0 | 0.0975 | 0 | 0 | 0 | 0.823 | 0 | 0.0689 | 0.2881 | 0.1207 | 0 | 0 | 0 | 0.2107 | 0.0975 | 0 | 0 | 0 | 0.7563 | 0 | 0 | 1.4911 | 0 | 0.5993 | 0 | 0 | 0 | 0 | 0 | 0 | 0 | 0 | 0.5471 | 0 | 0 | 0.7813 | 0 | 0.1122 | 0 | 0 | 0.3274 | 1.0562 | 0 | 0 | 0 | 0 | 1.3112 | 0 | 0 | 0 | 0 | 0 | 0 | 0 | 0 | 0 | 0 | 0 | 0 | 0 | 0 | 3.6343 | 0 | 0.1571 | 0 | 0 | 0 | 0 | 0 | 0 | 0 | 0 | 0 | 0 | 0 | 0 | 0 | 0 | 0.5816 | 0 | 0 | 0 | 0 | 0 | 0 | 0 | 0 | 0 | 0 | 0 | 0.1076 | 0 | 0 | 0 | 0.3278 | 0 | 0 | 0 | 0 | 0 | 0 | 0 | 0 | 2.6223 | 0 | 0 | 0 | 0 | 0 | 0 | 0 | 0 | 0.8752 | 0 | 0 | 0 | 0 | 0 | 0 | 0 | 0 | 0 | 0 | 0 | 0 | 0 | 0 | 0.673 | 0 | 0 | 0 | 0 | 0
Protein corona fingerprinting predicts the cellular interaction of gold and silver nanoparticles | Au | NT | 59.3 | -7.945833333 | HS | 100 | 474.087541 | 15000 | 45 | 4 | metal | sphere | PBS | 7.4 | 43.77 | 0.3395 | buffer | 1 | 37 | 1 | Anionic |  | 2.1061 | 1.827 | 6.4162 | 5.459 | 0 | 1.2954 | 5.4862 | 7.7835 | 6.5793 | 0.4785 | 1.4345 | 0.093 | 1.4845 | 0.5598 | 0.0616 | 0 | 0.1124 | 6.7604 | 1.9798 | 0.1303 | 1.2639 | 0.1563 | 2.5084 | 0.0174 | 0 | 0 | 0 | 0.2276 | 0.5677 | 1.0825 | 1.4654 | 0.2887 | 0 | 0.3644 | 0.8884 | 0 | 0 | 0.3244 | 0 | 0 | 0 | 0 | 0.4108 | 0 | 0 | 0.8757 | 0 | 0.583 | 0 | 0 | 0.725 | 0 | 0 | 0.5075 | 0 | 0 | 0 | 0 | 0 | 1.0306 | 3.2605 | 0 | 0 | 0 | 0 | 0 | 0 | 0 | 0 | 0.1254 | 0.3375 | 0.1259 | 8.8863 | 0 | 0 | 0 | 0.1425 | 0 | 0 | 0 | 4.3589 | 0 | 0 | 0 | 0.0933 | 0 | 0 | 8.1875 | 0 | 0 | 0 | 0 | 0.2658 | 0 | 0 | 0 | 0 | 3.045 | 0.7863 | 0 | 0 | 0 | 0.0918 | 0 | 0 | 0 | 0 | 0 | 0 | 0 | 0 | 0 | 0 | 0 | 0 | 0 | 0 | 0 | 0 | 0 | 0 | 0 | 0 | 0 | 0.5677 | 0.3552 | 0 | 0 | 0 | 0 | 0 | 0 | 0 | 0 | 0 | 0 | 0 | 0 | 0 | 0 | 0 | 0.0441 | 0 | 0 | 0 | 0 | 0 | 0 | 0 | 0 | 0 | 0 | 0 | 0.0248 | 0 | 0 | 0 | 0 | 0.2537 | 0 | 1.0569 | 0 | 0 | 0 | 0 | 0 | 0 | 0 | 0 | 0.3221 | 0 | 0 | 2.9641 | 0 | 0 | 0 | 0 | 0
Protein corona fingerprinting predicts the cellular interaction of gold and silver nanoparticles | Au | AUT | 59.3 | -7.945 | HS | 100 | 474.087541 | 15000 | 45 | 4 | metal | sphere | PBS | 7.4 | 55.98 | 0.272555556 | buffer | 1 | 37 | 1 | Cationic |  | 2.2682 | 0.6876 | 2.1594 | 1.776 | 0 | 9.227 | 6.689 | 0.8023 | 1.5835 | 16.9754 | 2.2312 | 0 | 0.9212 | 0.1235 | 0.1768 | 0 | 0.1488 | 0.2034 | 0.2406 | 0.1438 | 8.0869 | 0 | 0.6348 | 0.1493 | 0 | 0 | 0 | 0.1291 | 0 | 4.299 | 0.2771 | 0.1911 | 7.9082 | 1.4933 | 1.2937 | 0 | 0 | 0.2684 | 0 | 0 | 0.1255 | 0 | 0.5438 | 0.7309 | 0.3073 | 0 | 0.1137 | 0 | 0 | 0 | 0.5758 | 0.2922 | 0 | 0.1679 | 0.1232 | 0 | 0 | 0 | 0 | 0.2842 | 1.7657 | 0 | 3.5719 | 0.0735 | 0 | 0 | 0 | 0 | 0.1941 | 0 | 0 | 0.0417 | 0 | 0 | 1.6972 | 0.4364 | 0 | 0 | 0.2909 | 0 | 0 | 0 | 0 | 0.4899 | 0 | 0 | 0 | 0 | 0 | 0 | 0 | 0 | 0 | 2.6963 | 0 | 4.4582 | 2.2552 | 0 | 0 | 0 | 0 | 0.8211 | 0 | 0 | 0 | 0.0437 | 0 | 0 | 0 | 0 | 0 | 0 | 0 | 0 | 0.5664 | 0 | 0 | 0 | 0 | 0 | 0 | 0 | 0 | 0 | 0 | 0 | 0.0267 | 0 | 0 | 0 | 2.2814 | 0 | 0 | 0 | 0 | 0 | 0 | 0 | 0 | 0 | 0 | 0 | 0 | 0.0182 | 0 | 0 | 0 | 0 | 0 | 0 | 0 | 0 | 0 | 0 | 0 | 0 | 0 | 0 | 0 | 0 | 0 | 0 | 0 | 0 | 0 | 0 | 0 | 0 | 0 | 0 | 0 | 0 | 1.1771 | 0.7733 | 0 | 0 | 0 | 0
Protein corona fingerprinting predicts the cellular interaction of gold and silver nanoparticles | Au | MUTA | 59.3 | -7.943333333 | HS | 100 | 1007.212946 | 4500 | 45 | 4 | metal | sphere | PBS | 7.4 | 122.28 | 0.203333333 | buffer | 1 | 37 | 1 | Cationic |  | 2.3252 | 0.955 | 2.2088 | 0.3132 | 0 | 3.8109 | 9.5304 | 0.8639 | 1.7717 | 1.5793 | 9.105 | 0 | 2.3557 | 0.4738 | 2.7477 | 0 | 0.2854 | 0.2601 | 0.3461 | 0.8824 | 2.8525 | 0 | 0 | 0.1909 | 0 | 0 | 0 | 0.4128 | 0.4805 | 1.7784 | 0 | 0.9387 | 0.3385 | 1.0722 | 2.2557 | 0 | 0 | 0.4805 | 0.2453 | 0 | 0 | 0 | 6.1775 | 2.1286 | 5.922 | 0 | 5.306 | 0 | 0 | 0.1097 | 0.9817 | 0 | 0.7189 | 0.2147 | 0.0562 | 0.3136 | 0 | 0 | 0 | 0.3634 | 0 | 0.1769 | 0 | 0.5325 | 0 | 0 | 0 | 0 | 0 | 0 | 0 | 0.4796 | 0 | 0 | 11.2122 | 0 | 0 | 0 | 0.1488 | 0 | 0 | 0 | 0 | 0 | 0.1579 | 0 | 0.5249 | 0 | 0 | 0 | 0 | 0 | 0 | 0 | 0 | 0.2591 | 0.1088 | 0 | 0 | 0 | 0 | 1.1665 | 0.0777 | 0 | 0 | 0.0559 | 0 | 3.6073 | 0 | 0 | 0 | 0 | 0 | 0 | 0 | 0 | 0 | 0 | 0 | 0 | 0 | 0 | 0 | 0 | 0 | 0 | 0 | 0 | 0 | 0 | 0 | 0 | 0 | 0 | 0 | 0 | 0 | 0 | 0 | 0 | 0 | 0 | 0 | 0.0465 | 0 | 0 | 0 | 0 | 0.4887 | 0 | 0 | 0 | 0 | 0 | 0 | 0 | 0 | 0 | 0 | 0 | 0 | 0 | 0 | 0 | 0 | 0 | 0 | 0 | 0 | 0 | 0 | 0 | 2.5086 | 0 | 0 | 0 | 0 | 0
Protein corona fingerprinting predicts the cellular interaction of gold and silver nanoparticles | Au | amino acid | 59.3 | -7.907666667 | HS | 100 | 474.087541 | 15000 | 45 | 4 | metal | sphere | PBS | 7.4 | 58.53 | 0.267333333 | buffer | 1 | 37 | 1 | Anionic |  | 1.0282 | 3.1362 | 2.7865 | 2.6079 | 0 | 2.845 | 12.0845 | 1.0353 | 1.5326 | 2.493 | 0.7351 | 7.907 | 3.2491 | 0.2391 | 0.2457 | 0 | 2.784 | 2.0997 | 0.0388 | 1.1132 | 0.1799 | 1.5356 | 0.7562 | 0.0148 | 0.2409 | 1.8729 | 0.9463 | 3.6663 | 0.9698 | 7.288 | 0 | 0.227 | 0.5978 | 1.0821 | 1.8971 | 3.7348 | 0 | 0.6234 | 0.11 | 0.379 | 0.2699 | 0.7027 | 0.2969 | 0.524 | 0.1699 | 0 | 0.1467 | 0 | 0 | 1.5494 | 1.1146 | 0 | 0.3628 | 0.2167 | 0 | 0 | 0 | 0.9199 | 0.0792 | 0.1467 | 0 | 0.3214 | 0.0762 | 1.1064 | 0.1492 | 0 | 1.5226 | 0 | 0.4008 | 0 | 0 | 0.0538 | 0 | 0 | 0 | 0.4505 | 0 | 0.1372 | 0 | 0.1607 | 0.9797 | 0 | 0.2954 | 0.1581 | 0.1594 | 0.5684 | 0 | 0.8477 | 0 | 0.2609 | 0.1635 | 1.3659 | 0 | 0 | 0 | 0 | 0 | 0 | 0 | 0 | 0 | 0 | 0 | 0 | 0.0612 | 0 | 2.5303 | 0 | 0 | 0 | 0 | 0 | 0.0558 | 1.5258 | 0.0522 | 0 | 0 | 0 | 0 | 0 | 0 | 0 | 0 | 0 | 0 | 0 | 0 | 0 | 0 | 0 | 0 | 0 | 0.2404 | 0 | 0 | 0 | 0 | 0 | 0 | 0.2466 | 0 | 0 | 0 | 0 | 0 | 0 | 0 | 0 | 0 | 0 | 0 | 0 | 0 | 0 | 0 | 0 | 0 | 0 | 0 | 0 | 0 | 0.138 | 0 | 0 | 0 | 0 | 0 | 0 | 0 | 0 | 0 | 0 | 2.5317 | 0 | 0 | 0.2532 | 0 | 0
Protein corona fingerprinting predicts the cellular interaction of gold and silver nanoparticles | Au | NT | 59.3 | -7.806666667 | HS | 100 | 474.087541 | 15000 | 45 | 4 | metal | sphere | PBS | 7.4 | 41.64 | 0.129333333 | buffer | 1 | 37 | 1 | Anionic |  | 0.2939 | 1.9179 | 5.2929 | 17.0126 | 0 | 5.871 | 1.2492 | 0.9661 | 6.7925 | 7.6076 | 0.6982 | 0.1006 | 0.5018 | 0 | 0.2 | 0 | 3.7078 | 0.3324 | 0.2176 | 0 | 0.9114 | 0.1691 | 0.4788 | 0.0375 | 0 | 0.4952 | 0 | 0.3165 | 0 | 27.2735 | 0 | 0 | 0 | 0.1689 | 0.6726 | 0 | 0 | 0.0877 | 0 | 0 | 0 | 0 | 0.1025 | 0.6635 | 0 | 0 | 0 | 0.0573 | 0 | 0 | 0.6273 | 0 | 0 | 0 | 0.0863 | 0 | 0 | 2.3297 | 0 | 0 | 0 | 0 | 0 | 0.4003 | 0 | 0 | 0 | 0 | 1.142 | 0 | 0 | 0 | 3.4502 | 0 | 0 | 0.7131 | 0 | 0.3475 | 0 | 0.2035 | 3.7219 | 0 | 0 | 0 | 0 | 0.2879 | 0 | 0.5367 | 0 | 0 | 0 | 0.4805 | 0 | 0 | 0 | 0 | 0 | 0 | 0 | 0 | 0 | 0 | 0 | 0 | 0 | 0 | 0 | 0 | 0.1497 | 0 | 0 | 0 | 0 | 0 | 0 | 0 | 0 | 0 | 0 | 0.2813 | 0 | 0 | 0 | 0 | 0 | 0 | 0 | 0 | 0 | 0 | 0 | 0 | 0 | 0 | 0 | 0.1537 | 0 | 0 | 0 | 0 | 0 | 0 | 0 | 0 | 0 | 0 | 0 | 0 | 0 | 0 | 0 | 0 | 0 | 0 | 0 | 0 | 0 | 0 | 0.2744 | 0 | 0.1759 | 0 | 0 | 0 | 0 | 0 | 0 | 0 | 0 | 0 | 0 | 0 | 0 | 0 | 0 | 0 | 0 | 0
Protein corona fingerprinting predicts the cellular interaction of gold and silver nanoparticles | Au | HDA | 59.3 | -7.726666667 | HS | 100 | 474.087541 | 15000 | 45 | 4 | metal | sphere | PBS | 7.4 | 54.89 | 0.234777778 | buffer | 1 | 37 | 1 | Cationic |  | 2.2021 | 1.2271 | 4.3577 | 3.4087 | 0 | 4.0266 | 5.7853 | 7.8758 | 5.7986 | 1.7009 | 8.993 | 0 | 1.4992 | 0.2412 | 0.1328 | 0 | 0 | 1.3902 | 1.2292 | 0.3369 | 7.216 | 0.101 | 2.4318 | 0.0561 | 0 | 0 | 0 | 0.1681 | 0.1835 | 2.3459 | 1.2177 | 0.5302 | 0.0323 | 0.3028 | 1.5504 | 0 | 0 | 0.1048 | 0 | 0 | 0.0408 | 0 | 0.388 | 0.4361 | 0 | 0.9904 | 0 | 0 | 0 | 0 | 0.4686 | 0 | 0.1569 | 0.164 | 0.0172 | 0.3353 | 0 | 0 | 0.1799 | 1.3877 | 1.341 | 0.3784 | 0 | 0 | 0.2258 | 0 | 0 | 0.1678 | 0.1896 | 0 | 6.2708 | 0.4069 | 2.3563 | 0 | 0.0691 | 0 | 0.0921 | 0 | 0.1705 | 0 | 0.5931 | 0 | 0 | 0.3588 | 0 | 0 | 0 | 0.1604 | 0 | 0 | 0 | 0 | 0.1718 | 0.0418 | 0 | 0 | 0 | 2.1648 | 0.3049 | 0 | 0 | 0.0891 | 0 | 0 | 0 | 0.2562 | 0 | 0 | 0.3578 | 0 | 0 | 0 | 0 | 0 | 0 | 0 | 0 | 0 | 2.2359 | 0 | 0 | 0 | 0 | 0 | 2.9353 | 0.492 | 0 | 0 | 0.0917 | 0 | 0 | 0 | 0 | 0.0383 | 0 | 0 | 0 | 0 | 0 | 0 | 0.013 | 0.057 | 0 | 0.0355 | 0 | 0 | 0 | 0 | 0 | 0 | 0 | 0 | 0 | 0.0962 | 0 | 0 | 0 | 0 | 0 | 0 | 0.4729 | 0 | 0 | 0 | 0 | 0 | 0 | 0 | 0 | 0 | 0 | 0 | 2.6821 | 0 | 0 | 0 | 0 | 0
Protein corona fingerprinting predicts the cellular interaction of gold and silver nanoparticles | Au | NT | 59.3 | -7.573333333 | HS | 100 | 474.087541 | 15000 | 45 | 4 | metal | sphere | PBS | 7.4 | 61.79 | 0.183888889 | buffer | 1 | 37 | 1 | Anionic |  | 0.5291 | 1.4645 | 16.619 | 15.9412 | 0 | 4.6833 | 3.3727 | 1.7388 | 6.9863 | 7.3123 | 0.5585 | 0 | 0.8128 | 0 | 0.08 | 0 | 0.2188 | 0.5982 | 0.7329 | 0.0423 | 0.4101 | 0 | 2.0107 | 0.0338 | 0 | 0 | 0 | 0.2532 | 0 | 21.198 | 0.4075 | 0 | 0.292 | 0.152 | 0.6918 | 0 | 0 | 0.2368 | 0 | 0.144 | 0 | 0 | 0.1845 | 0.4777 | 0 | 0 | 0 | 0.0516 | 0 | 0 | 0.5646 | 0 | 0 | 0 | 0.0129 | 0 | 0 | 0 | 0.1806 | 0.1672 | 0 | 0 | 0 | 0.4683 | 0 | 0 | 0 | 0 | 0.8565 | 0 | 0.4106 | 0 | 1.7743 | 0 | 0 | 0.2567 | 0 | 0.1564 | 0 | 0 | 2.903 | 0 | 0 | 0 | 0 | 0.0432 | 0 | 1.449 | 0 | 0 | 0 | 0 | 0 | 0 | 0 | 0 | 0 | 0 | 0.3061 | 0 | 0 | 0 | 0 | 0 | 0 | 0 | 0 | 0 | 0 | 0 | 0 | 0 | 0 | 0 | 0 | 0 | 0 | 0 | 0 | 0 | 0 | 0 | 0 | 0 | 0 | 0 | 0 | 0 | 0 | 0 | 0 | 0 | 0 | 0 | 0 | 0 | 0 | 0 | 0 | 0 | 0 | 0 | 0 | 0 | 0 | 0 | 0 | 0 | 0 | 0 | 0 | 0 | 0 | 0 | 0 | 0 | 0 | 0 | 0 | 0 | 0.8705 | 0 | 0 | 0 | 0 | 0 | 0 | 0 | 0 | 0 | 0 | 0 | 0 | 0 | 0 | 0 | 0 | 0
Protein corona fingerprinting predicts the cellular interaction of gold and silver nanoparticles | Au | PEG | 59.3 | -7.48 | HS | 100 | 474.087541 | 15000 | 45 | 4 | metal | sphere | PBS | 7.4 | 44.6 | 0.092888889 | buffer | 1 | 37 | 1 | Neutral |  | 1.5003 | 1.7301 | 2.3342 | 2.5819 | 0 | 1.3902 | 13.0154 | 1.4379 | 0 | 0.3595 | 0.7698 | 5.442 | 2.2903 | 0.4005 | 0.3088 | 0 | 1.2666 | 6.9256 | 0 | 0.0932 | 0.4522 | 1.7617 | 0.7918 | 0 | 0.4541 | 2.5861 | 0.2744 | 4.9908 | 1.2186 | 0.6151 | 0 | 0.3099 | 0.5365 | 0.7636 | 3.3373 | 5.913 | 0 | 0.6963 | 0.1037 | 0 | 0.0678 | 0.2523 | 0 | 0 | 0 | 0 | 0 | 0 | 0 | 0.1391 | 2.1786 | 0 | 1.1071 | 0.2723 | 0.1284 | 0 | 0 | 2.3117 | 0 | 0 | 0 | 0.359 | 0 | 0.8739 | 0.1875 | 0 | 1.158 | 0 | 0 | 0 | 0 | 0 | 0.7336 | 0 | 0 | 0 | 0 | 0 | 0 | 0.202 | 2.4622 | 0 | 0.4242 | 0.1986 | 0 | 0.4285 | 0.6657 | 2.929 | 0 | 0 | 0 | 2.0024 | 0 | 0 | 0 | 0 | 0 | 0 | 0 | 0 | 0 | 0 | 0 | 0 | 0 | 0 | 0.9743 | 0 | 0 | 0 | 0 | 0 | 0.0701 | 2.2367 | 0 | 0 | 0 | 0 | 0 | 0 | 1.2931 | 0 | 0 | 0 | 0 | 0 | 0 | 0.2329 | 0 | 0 | 0 | 0 | 0 | 0 | 0 | 0 | 0 | 0 | 0 | 0.2066 | 0 | 0 | 0 | 0 | 0 | 1.1982 | 0 | 0 | 1.5495 | 0 | 0 | 0 | 0 | 0 | 0 | 0 | 0 | 0 | 0 | 0 | 0 | 0 | 0 | 0.087 | 0 | 0 | 0 | 0 | 0 | 0 | 0 | 0 | 4.1355 | 0 | 0 | 0 | 0 | 0
Protein corona fingerprinting predicts the cellular interaction of gold and silver nanoparticles | Au | amino acid | 59.3 | -7.368333333 | HS | 100 | 474.087541 | 15000 | 45 | 4 | metal | sphere | PBS | 7.4 | 43.48 | 0.145333333 | buffer | 1 | 37 | 1 | Anionic |  | 0.3849 | 1.9077 | 3.2036 | 14.048 | 0 | 6.6396 | 2.9444 | 0.5783 | 6.0992 | 6.4516 | 0.5689 | 3.8478 | 0.6308 | 0 | 0.2794 | 0 | 8.5325 | 0 | 0.1103 | 0 | 1.1934 | 0.7528 | 0 | 0.0393 | 0 | 0.5461 | 0 | 0.479 | 0 | 23.8093 | 0.2372 | 0 | 0 | 0.4326 | 0.7047 | 0 | 0 | 0 | 0 | 0.1257 | 0 | 0 | 0 | 0.4865 | 0 | 0 | 0 | 0.06 | 0 | 0 | 0.3286 | 0 | 0 | 0 | 0.0452 | 0 | 0 | 0 | 0.2103 | 0 | 0 | 0 | 0 | 0.4193 | 0 | 0 | 0.4784 | 0 | 1.0634 | 0 | 0 | 0 | 1.8072 | 0 | 0 | 0 | 0 | 0.5461 | 0 | 0.2843 | 1.5596 | 0 | 0.1679 | 0 | 0 | 0.3519 | 1.0542 | 0 | 0 | 0 | 0 | 0.8053 | 0 | 0 | 0 | 0 | 0 | 0 | 0 | 0 | 0 | 0 | 0 | 0 | 0 | 0 | 0.9745 | 0 | 0.2352 | 0 | 0 | 0 | 0 | 0 | 0 | 0 | 0 | 0 | 0 | 0.825 | 0 | 0 | 0 | 0 | 0 | 0 | 0 | 0 | 0 | 0 | 0 | 0 | 0 | 0 | 0 | 0.1074 | 0 | 0 | 0 | 0 | 0 | 0 | 0 | 0 | 0 | 0 | 0 | 0 | 2.6173 | 0 | 0 | 0 | 0 | 0 | 0 | 0 | 0 | 0.1456 | 0 | 0 | 0 | 0 | 0 | 0 | 0 | 0 | 0 | 0 | 0 | 0 | 0 | 0 | 0 | 0 | 0 | 0 | 0 | 0
Protein corona fingerprinting predicts the cellular interaction of gold and silver nanoparticles | Au | amino acid | 59.3 | -7.198333333 | HS | 100 | 474.087541 | 15000 | 45 | 4 | metal | sphere | PBS | 7.4 | 52.42 | 0.215333333 | buffer | 1 | 37 | 1 | Anionic |  | 0.4718 | 1.8036 | 0.5035 | 15.0996 | 0 | 7.7105 | 2.0052 | 0.7384 | 3.8074 | 8.4732 | 0.8301 | 1.5076 | 0.4295 | 0 | 0.3092 | 0 | 3.5774 | 0 | 0.1202 | 0 | 1.4629 | 0.1809 | 0 | 0.0803 | 0 | 0.0837 | 0 | 0.1129 | 0 | 31.6175 | 0 | 0 | 0 | 0.4017 | 0.7198 | 0 | 0 | 0.1877 | 0 | 0 | 0 | 0 | 0.1097 | 0.568 | 0 | 0 | 0 | 0 | 0 | 0 | 0.6713 | 0.0902 | 0 | 0 | 0.0923 | 0 | 0 | 0 | 0.2148 | 0 | 0 | 0 | 0 | 0.5569 | 0 | 0 | 0 | 0 | 1.29 | 0.1452 | 0 | 0 | 0 | 0 | 0 | 0.9157 | 0 | 0.4648 | 0 | 0 | 0.2655 | 0 | 0.0572 | 0 | 0 | 0.3081 | 1.0768 | 0 | 0 | 0 | 0 | 0.9255 | 0 | 0 | 0 | 0 | 0 | 0 | 0 | 0 | 0 | 0.3191 | 0 | 0 | 0 | 0 | 0.1659 | 0 | 0.3204 | 0 | 0 | 0 | 0 | 0 | 0 | 0 | 0 | 0 | 0 | 0.4214 | 0 | 0 | 0 | 0.8154 | 0 | 0 | 0 | 0 | 0 | 0 | 0 | 0 | 0 | 0 | 0 | 0.1645 | 0 | 0 | 0 | 0 | 0 | 0.051 | 0 | 0 | 0 | 0 | 0 | 0 | 1.671 | 0 | 0 | 0 | 0 | 0.0431 | 0 | 0 | 0 | 0.5453 | 0 | 0 | 0 | 0 | 0 | 0 | 0 | 0.2678 | 0 | 0 | 0 | 0 | 0 | 0 | 0 | 0 | 0 | 0 | 0 | 0
Protein corona fingerprinting predicts the cellular interaction of gold and silver nanoparticles | Au | DDT | 59.3 | -7.196666667 | HS | 100 | 1007.212946 | 4500 | 45 | 4 | metal | sphere | PBS | 7.4 | 71.85 | 0.155555556 | buffer | 1 | 37 | 1 | Cationic |  | 2.5859 | 1.0965 | 1.7259 | 0.6293 | 0 | 12.4468 | 10.4744 | 0.5063 | 2.7121 | 1.1933 | 7.8053 | 0 | 1.8932 | 0.2115 | 1.0715 | 0 | 0.3822 | 1.045 | 0.4194 | 0.4925 | 2.8656 | 0 | 0.2509 | 0.2558 | 0 | 0 | 0 | 0.1475 | 0.3218 | 0 | 0 | 0 | 0.7367 | 0.846 | 1.9136 | 0 | 0 | 0.2758 | 0.1095 | 0 | 0 | 0 | 6.7342 | 2.573 | 4.0601 | 0 | 4.4785 | 0 | 0 | 0 | 1.1506 | 0 | 0.7566 | 0.2876 | 0.0753 | 0 | 0.0144 | 0 | 0 | 0.4868 | 0 | 0 | 0.1011 | 0.5035 | 0 | 0 | 0 | 0 | 0 | 0 | 0 | 0.2141 | 0 | 0 | 12.2932 | 0.299 | 0 | 0 | 0 | 0 | 0 | 0 | 0 | 0 | 0.1058 | 0 | 0 | 0 | 0 | 0 | 0 | 0 | 0 | 0.0733 | 0 | 0.3471 | 0 | 0 | 0 | 0 | 0 | 0.9375 | 0.104 | 0 | 0 | 0.0749 | 0 | 1.1033 | 0 | 0 | 0 | 0 | 0 | 0 | 0 | 0 | 0 | 0 | 0 | 0 | 0 | 1.8225 | 0 | 0 | 0 | 0 | 0 | 0 | 0 | 0 | 0 | 0 | 0 | 0 | 0 | 0 | 0 | 0 | 0 | 0 | 0 | 0 | 0 | 0 | 0 | 0 | 0 | 0 | 0 | 0 | 0 | 0 | 0 | 0 | 0 | 0 | 0 | 0 | 1.1506 | 0 | 0 | 0 | 0 | 0 | 0 | 0 | 0 | 0 | 0 | 0 | 0 | 0 | 1.3441 | 0 | 0 | 0 | 0 | 0
Protein corona fingerprinting predicts the cellular interaction of gold and silver nanoparticles | Au | PEI-SH | 59.3 | -7.043333333 | HS | 100 | 474.087541 | 15000 | 45 | 4 | metal | sphere | PBS | 7.4 | 52.46 | 0.176333333 | buffer | 1 | 37 | 1 | Cationic |  | 2.2951 | 0.5454 | 1.0236 | 0 | 0 | 3.0054 | 6.8742 | 0.6005 | 1.159 | 13.1401 | 3.2562 | 0.0773 | 2.1062 | 0.2583 | 1.0239 | 0 | 0.0622 | 0.1701 | 0.1402 | 0.3367 | 1.6328 | 0 | 0 | 0.2114 | 0 | 0 | 0 | 0.144 | 0.3143 | 2.2211 | 0 | 0.3197 | 10.9053 | 1.7007 | 2.066 | 0 | 0 | 0.1347 | 0.0535 | 0 | 0 | 0 | 2.3968 | 1.0189 | 1.8728 | 0 | 2.3775 | 0 | 0 | 0 | 0.8028 | 0.2444 | 0.2688 | 0.281 | 0.2428 | 0 | 0.0282 | 0 | 0 | 0.3328 | 0 | 0 | 3.5558 | 0.1639 | 0 | 0 | 0 | 0 | 0 | 0 | 0 | 0.3137 | 0 | 0 | 4.821 | 0.8031 | 0 | 0.0445 | 0.3894 | 0 | 0 | 0 | 0 | 0.4098 | 0.1033 | 0 | 0 | 0 | 0 | 0 | 0 | 0 | 0 | 3.2936 | 0 | 6.1363 | 1.7441 | 0 | 0 | 0 | 0 | 0.6105 | 0.1016 | 0 | 0 | 0.4023 | 0 | 1.6166 | 0 | 0 | 0 | 0 | 0 | 0 | 0.8798 | 0 | 0 | 0 | 0 | 0 | 0 | 0.4451 | 0 | 0 | 0 | 0 | 0.1566 | 0 | 0 | 0 | 1.3276 | 0 | 0 | 0 | 0 | 0 | 0 | 0 | 0 | 0 | 0 | 0 | 0 | 0.0456 | 0 | 0 | 0.3149 | 0 | 0 | 0 | 0 | 0 | 0 | 0 | 0 | 0 | 0 | 0 | 0 | 0 | 0 | 0 | 0 | 0 | 0 | 0 | 0 | 0 | 0 | 0 | 0 | 0 | 2.7899 | 0.3234 | 0 | 0 | 0 | 0
Protein corona fingerprinting predicts the cellular interaction of gold and silver nanoparticles | Au | amino acid | 59.3 | -6.778333333 | HS | 100 | 474.087541 | 15000 | 45 | 4 | metal | sphere | PBS | 7.4 | 42.05 | 0.193222222 | buffer | 1 | 37 | 1 | Anionic |  | 1.0226 | 2.0306 | 0.9962 | 15.3632 | 0 | 6.4985 | 2.9758 | 0.8036 | 3.0821 | 7.3423 | 0.4107 | 1.4916 | 0.6375 | 0 | 0.3294 | 0 | 1.6732 | 0 | 0.2899 | 0 | 1.2061 | 0.3133 | 0 | 0.0596 | 0 | 0.1932 | 0 | 0.1862 | 0 | 30.6257 | 0 | 0 | 0 | 0.5564 | 0.8139 | 0 | 0 | 0.1857 | 0 | 0 | 0 | 0 | 0.1447 | 0.562 | 0 | 0 | 0 | 0.1821 | 0 | 0 | 0.8302 | 0.6839 | 0 | 0.2906 | 0 | 0 | 0 | 0 | 0.2125 | 0 | 0 | 0 | 0 | 0.6357 | 0 | 0 | 0 | 0 | 1.0076 | 0 | 0 | 0 | 0 | 0 | 0 | 6.0402 | 0 | 0.4599 | 0 | 0 | 0 | 0 | 0.0566 | 0 | 0 | 0.3556 | 1.0654 | 0 | 0 | 0 | 0 | 0.8139 | 0 | 0 | 0 | 0 | 0 | 0 | 0 | 0 | 0 | 0 | 0 | 0 | 0 | 0 | 0 | 0 | 0 | 0 | 0 | 0 | 0 | 0 | 0 | 0 | 0 | 0 | 0 | 0.536 | 0 | 0 | 0 | 0.2933 | 0 | 0 | 0 | 0 | 0 | 0 | 0 | 0 | 0 | 0 | 0 | 0.0543 | 0 | 0 | 0 | 0 | 0 | 0 | 0 | 0 | 0 | 0 | 0 | 0 | 1.9839 | 0 | 0 | 0 | 0 | 0 | 0 | 0 | 0 | 0.5886 | 0 | 0 | 0 | 0 | 0 | 0 | 0 | 0.1325 | 0 | 0 | 0 | 0 | 0 | 0 | 1.0183 | 0 | 0 | 0 | 0 | 0
Protein corona fingerprinting predicts the cellular interaction of gold and silver nanoparticles | Au | amino acid | 14.9 | -6.728333333 | HS | 100 | 474.087541 | 15000 | 45 | 4 | metal | sphere | PBS | 7.4 | 44.43 | 0.183888889 | buffer | 1 | 37 | 1 | Anionic |  | 0.9041 | 2.1602 | 0.909 | 14.8049 | 0 | 7.8076 | 2.4135 | 0.838 | 4.6423 | 8.799 | 0.6851 | 1.1665 | 0.4432 | 0 | 0.2699 | 0 | 2.6171 | 0 | 0.1628 | 0 | 1.5093 | 0.14 | 0 | 0.0414 | 0 | 0 | 0 | 0.1165 | 0 | 29.6544 | 0 | 0 | 0 | 0.4559 | 0.7426 | 0 | 0 | 0.1937 | 0 | 0 | 0 | 0 | 0.1509 | 0.6593 | 0 | 0 | 0 | 0.2531 | 0 | 0 | 0.3463 | 0.6511 | 0 | 0 | 0 | 0 | 0 | 0 | 0.1108 | 0 | 0 | 0 | 0 | 0.5745 | 0 | 0 | 0 | 0 | 1.4009 | 0 | 0 | 0 | 0 | 0 | 0 | 3.1492 | 0 | 0.3836 | 0 | 0.0749 | 0 | 0 | 0.295 | 0 | 0 | 0.2914 | 1.111 | 0 | 0 | 0 | 0 | 0.7426 | 0 | 0 | 0 | 0 | 0 | 0 | 0 | 0 | 0 | 0.3292 | 0 | 0 | 0 | 0 | 0 | 0 | 0 | 0 | 0 | 0 | 0 | 0 | 0 | 0 | 0 | 0 | 0 | 0.4347 | 0 | 0 | 0 | 0 | 0 | 0 | 0 | 0 | 0 | 0 | 0 | 0 | 0 | 0 | 0 | 0.0566 | 0 | 0 | 0 | 0 | 0 | 0 | 0 | 0 | 0 | 0 | 0 | 0 | 2.7583 | 0 | 0 | 0 | 0 | 0 | 0 | 0 | 0 | 0.6649 | 0 | 0 | 0 | 0 | 0 | 0 | 0 | 0.1382 | 0 | 0 | 0 | 0 | 0 | 0 | 0 | 0 | 0 | 0 | 0 | 0
Protein corona fingerprinting predicts the cellular interaction of gold and silver nanoparticles | Au | F127 | 59.3 | -6.633333333 | HS | 100 | 474.087541 | 15000 | 45 | 4 | metal | sphere | PBS | 7.4 | 46.63 | 0.1965 | buffer | 1 | 37 | 1 | Anionic |  | 1.3325 | 2.0983 | 3.9812 | 2.3711 | 0 | 1.8442 | 6.3424 | 2.0631 | 2.0072 | 1.6057 | 0.9628 | 3.7751 | 1.6983 | 0.3985 | 0.4764 | 0 | 1.4402 | 4.3123 | 0.0475 | 0 | 1.1568 | 1.24 | 1.2154 | 0.0106 | 0.4302 | 1.4997 | 0.416 | 5.0596 | 0.5196 | 5.2452 | 1.405 | 0.3384 | 0.4575 | 0.9954 | 3.0357 | 3.5217 | 0 | 0.5443 | 0.1572 | 0.1354 | 0.2699 | 0.2629 | 0.0964 | 0.4117 | 0.0405 | 0.2671 | 0 | 0 | 0 | 0 | 1.1501 | 0 | 1.1107 | 0.3096 | 0.1135 | 0 | 0 | 2.6285 | 0.1132 | 0.2096 | 1.0851 | 0.3062 | 0 | 0.9936 | 0.1332 | 0 | 0.9732 | 0.1584 | 0.1074 | 0.1531 | 0.8751 | 0 | 3.0586 | 0 | 0 | 0 | 0 | 0.147 | 0 | 0.5358 | 2.3796 | 0 | 0.2713 | 0 | 0.1708 | 0.7579 | 0.5677 | 2.7249 | 0 | 0.1242 | 0 | 0.5963 | 0 | 0 | 0 | 0 | 0 | 0.0464 | 0 | 0 | 0 | 0 | 0.056 | 0 | 0 | 0 | 1.7201 | 0 | 0 | 0 | 0 | 0 | 0.0797 | 1.1808 | 0 | 0 | 0 | 0 | 0.8635 | 0 | 1.4703 | 0 | 0 | 0 | 0.1155 | 0 | 0 | 0 | 0 | 0 | 0 | 0 | 0.3435 | 0 | 0 | 0.0867 | 0 | 0 | 0 | 0.4111 | 0 | 0 | 0 | 0.0335 | 0 | 0.6812 | 0 | 0 | 0.3524 | 0 | 0 | 0 | 0 | 0 | 0 | 0.1289 | 0 | 0 | 0 | 0 | 0 | 0 | 0.2913 | 0 | 0 | 0 | 0 | 0 | 0 | 0 | 0 | 0 | 2.8937 | 0 | 0 | 0 | 0 | 0
Protein corona fingerprinting predicts the cellular interaction of gold and silver nanoparticles | Au | PEG | 59.3 | -6.628333333 | HS | 100 | 474.087541 | 15000 | 45 | 4 | metal | sphere | PBS | 7.4 | 29.68 | 0.151777778 | buffer | 1 | 37 | 1 | Neutral |  | 1.4571 | 2.593 | 1.1662 | 7.9376 | 0 | 4.2995 | 9.289 | 0 | 0 | 5.3876 | 1.1537 | 0 | 2.9848 | 0 | 0 | 0 | 3.3145 | 0 | 0.174 | 2.3293 | 0 | 0 | 0 | 0.0931 | 0 | 1.6796 | 0 | 0 | 0 | 37.5564 | 0 | 0 | 8.3093 | 0.2792 | 0 | 0 | 0 | 0 | 0.1727 | 0 | 0 | 0 | 0 | 0 | 0 | 0 | 0 | 0 | 0 | 0 | 1.5549 | 0 | 0 | 0 | 0.1425 | 0 | 0 | 0 | 0 | 0 | 0 | 0 | 1.4348 | 0 | 0 | 0 | 0 | 0 | 0 | 0 | 0 | 0 | 0 | 0 | 0.2864 | 1.4141 | 0 | 0 | 0 | 0 | 0 | 0 | 0 | 0 | 0 | 0 | 0 | 1.3303 | 0 | 0 | 0 | 0 | 0 | 1.0401 | 0 | 2.2982 | 0 | 0 | 0 | 0 | 0 | 0 | 0 | 0 | 0 | 0 | 0 | 0 | 0 | 0 | 0 | 0 | 0 | 0 | 0 | 0 | 0 | 0 | 0 | 0 | 0 | 0 | 0 | 0 | 0 | 0 | 0 | 0 | 0 | 0 | 0 | 0 | 0 | 0 | 0 | 0 | 0 | 0 | 0 | 0 | 0 | 0 | 0 | 0 | 0 | 0 | 0 | 0 | 0 | 0 | 0 | 0 | 0 | 0 | 0 | 0 | 0 | 0 | 0 | 0 | 0 | 0 | 0 | 0 | 0 | 0 | 0 | 0 | 0 | 0 | 0 | 0 | 0 | 0 | 0 | 0 | 0 | 0
Protein corona fingerprinting predicts the cellular interaction of gold and silver nanoparticles | Au | CALNN | 59.3 | -6.536666667 | HS | 100 | 474.087541 | 15000 | 45 | 4 | metal | sphere | PBS | 7.4 | 38.8 | 0.154083333 | buffer | 1 | 37 | 1 | Anionic |  | 0.6957 | 1.2106 | 1.4477 | 1.516 | 0 | 5.1797 | 2.6612 | 0.784 | 0 | 10.4859 | 1.1017 | 4.0969 | 2.0903 | 0.2866 | 0.3788 | 0 | 6.2729 | 0 | 0 | 0.089 | 1.0786 | 0.3202 | 0 | 0.0355 | 0 | 0.1481 | 0 | 1.1322 | 0 | 18.3236 | 0 | 0.2957 | 0 | 0.9241 | 1.0918 | 1.7911 | 0 | 0.5814 | 0 | 0 | 0 | 0.7221 | 0.2589 | 0.2513 | 0 | 0 | 0 | 0 | 0 | 0 | 0.7424 | 0 | 0 | 0.5197 | 0.1089 | 0 | 0 | 0 | 0.19 | 0.1759 | 0 | 0 | 0 | 1.895 | 0 | 0 | 1.7774 | 0 | 0.9611 | 0 | 0 | 0 | 0 | 0 | 0.3282 | 13.9089 | 0 | 0.2468 | 0.09 | 0 | 0 | 0 | 0 | 0 | 0 | 1.0676 | 0.3176 | 0 | 0 | 0.417 | 0 | 0.5459 | 0 | 0 | 0 | 0 | 0 | 0 | 0 | 0 | 0 | 0.4235 | 0.1879 | 0 | 0 | 0 | 1.2722 | 0 | 0.2126 | 0 | 0 | 0 | 0 | 0 | 0 | 0 | 0 | 0 | 0 | 0.3196 | 0 | 0 | 0 | 0.2623 | 0 | 0 | 0 | 0 | 0 | 0 | 0 | 0 | 0 | 0 | 0 | 0 | 0 | 0 | 0 | 0 | 0 | 0 | 0 | 0 | 0 | 0.6352 | 0 | 0 | 1.1827 | 0.0433 | 0 | 0 | 0 | 0 | 0 | 0 | 0 | 1.6229 | 0.5197 | 0 | 0 | 0 | 0 | 0 | 0 | 0 | 0 | 0 | 0 | 0 | 0 | 0 | 2.1248 | 0 | 0 | 0 | 0 | 0
Protein corona fingerprinting predicts the cellular interaction of gold and silver nanoparticles | Au | DDT | 59.3 | -6.523333333 | HS | 100 | 474.087541 | 15000 | 45 | 4 | metal | sphere | PBS | 7.4 | 48.4 | 0.308 | buffer | 1 | 37 | 1 | Cationic |  | 1.9029 | 2.2823 | 8.6337 | 1.9952 | 0 | 2.5393 | 8.7734 | 3.877 | 6.4487 | 2.1574 | 3.3743 | 2.143 | 1.455 | 0.3658 | 0.141 | 0 | 0.6059 | 5.1202 | 1.5842 | 0.6387 | 1.4453 | 0.4597 | 1.8801 | 0.051 | 0.311 | 0.0472 | 2.0884 | 1.753 | 0.5564 | 4.2441 | 0.6156 | 0.8041 | 0.196 | 0.6294 | 2.8737 | 0.1714 | 0 | 0.318 | 0.1263 | 0 | 0.7433 | 0.1536 | 0.4646 | 0.481 | 0.3575 | 0.4291 | 0.2525 | 0.5714 | 0 | 0.635 | 1.137 | 0 | 0.1189 | 0.2487 | 0 | 0 | 0 | 1.0556 | 0.0909 | 0.5051 | 2.3242 | 0.2869 | 0 | 0.2177 | 0.214 | 0 | 0 | 0 | 0 | 0 | 0.9096 | 0 | 3.7966 | 0 | 0.0524 | 0 | 0 | 0 | 0.0862 | 0 | 0.8994 | 0 | 0 | 0.5441 | 0.3658 | 0.1522 | 0 | 1.7023 | 0 | 0 | 0 | 0 | 0.2606 | 0 | 0 | 0 | 0 | 1.7161 | 0 | 0 | 0 | 0 | 0.2698 | 0 | 0 | 0 | 0 | 0 | 0 | 0 | 0 | 0 | 0 | 0 | 0 | 0 | 0 | 0 | 0 | 0 | 0 | 0 | 0 | 0 | 1.4838 | 0 | 0 | 0 | 0 | 0 | 0 | 0 | 0 | 0 | 0 | 0 | 0 | 0 | 0 | 0.0943 | 0 | 0 | 0 | 0 | 0 | 0 | 0 | 0 | 0 | 0 | 0 | 0 | 0 | 0 | 0 | 0 | 0 | 0 | 0.4974 | 0 | 0 | 0.1056 | 0 | 0 | 0 | 0 | 0 | 0 | 0 | 0 | 0 | 0 | 2.9053 | 0 | 0 | 0 | 0 | 0
Protein corona fingerprinting predicts the cellular interaction of gold and silver nanoparticles | Au | NT | 59.3 | -6.52 | HS | 100 | 1888.699399 | 1500 | 45 | 4 | metal | sphere | PBS | 7.4 | 93.52 | 0.0545 | buffer | 1 | 37 | 1 | Anionic |  | 0.2677 | 1.214 | 6.9423 | 19.3243 | 0 | 7.2436 | 2.0481 | 0.5028 | 5.6567 | 9.1638 | 0.3392 | 0.5133 | 0.5119 | 0.1471 | 0.0324 | 0 | 5.8022 | 0.2422 | 0.0102 | 0 | 0.6641 | 0.154 | 0.5233 | 0.0274 | 0 | 0.1709 | 0 | 0.4101 | 0.2237 | 18.4684 | 0 | 0 | 0 | 0.1778 | 0.4201 | 0 | 0 | 0 | 0 | 0 | 0 | 0 | 0 | 0.3384 | 0 | 0 | 0 | 0 | 0 | 0 | 0.2286 | 0 | 0 | 0.2 | 0.0838 | 0 | 0 | 0.8488 | 0.2194 | 0 | 0 | 0 | 0 | 0.4084 | 0 | 0 | 0 | 0 | 1.1095 | 0 | 0.3325 | 0 | 4.8486 | 0 | 0 | 0.6236 | 0 | 0.1266 | 0 | 0 | 3.6161 | 0 | 0 | 0 | 0 | 0.507 | 0.4888 | 1.5643 | 0 | 0 | 0 | 0.4901 | 0 | 0 | 0 | 0 | 0 | 0 | 0 | 0 | 0 | 0 | 0 | 0 | 0 | 0 | 0 | 0 | 0.3818 | 0 | 0 | 0 | 0 | 0 | 0 | 0 | 0 | 0 | 0 | 0.082 | 0 | 0 | 0 | 0 | 0 | 0 | 0 | 0 | 0 | 0 | 0 | 0 | 0 | 0 | 0 | 0.112 | 0 | 0 | 0 | 0 | 0 | 0 | 0 | 0 | 0 | 0 | 0 | 0 | 0.9103 | 0 | 0 | 0 | 0 | 0 | 0 | 0 | 0 | 0 | 0 | 0 | 0 | 0 | 0 | 0 | 0 | 0 | 0 | 0 | 0 | 0 | 0 | 0 | 0.4672 | 0 | 0 | 0 | 0 | 0
Protein corona fingerprinting predicts the cellular interaction of gold and silver nanoparticles | Au | PAH-SH | 59.3 | -6.483333333 | HS | 100 | 474.087541 | 15000 | 45 | 4 | metal | sphere | PBS | 7.4 | 68.07 | 0.310111111 | buffer | 1 | 37 | 1 | Cationic |  | 1.312 | 1.3832 | 3.0258 | 1.5762 | 0 | 5.1489 | 6.7224 | 1.0506 | 2.5472 | 8.6402 | 3.136 | 1.9019 | 1.4225 | 0.2119 | 0.175 | 0 | 1.436 | 3.3153 | 0.0184 | 0.3207 | 7.2967 | 0.6214 | 1.8014 | 0.1183 | 0.3804 | 0.6157 | 1.0647 | 0.4801 | 0.1612 | 5.8577 | 0.4755 | 0.164 | 2.6116 | 0.8475 | 2.3207 | 0 | 0 | 0.3224 | 0.0549 | 0.063 | 0.5383 | 0.0667 | 1.4893 | 0.5573 | 0.7909 | 0 | 0.4877 | 0.331 | 0 | 0.5518 | 0.741 | 0 | 0.1034 | 0.1441 | 0.2113 | 0 | 0.0723 | 0 | 0.0527 | 0.3414 | 1.5148 | 0.19 | 1.8488 | 0.063 | 0.0744 | 0 | 0 | 0 | 0.1665 | 0 | 0 | 0 | 0 | 0 | 0.4853 | 0.2246 | 0.0809 | 0.0456 | 0.2496 | 0 | 0.2605 | 0 | 0 | 0.2102 | 0.053 | 0.0882 | 0 | 0.8453 | 0 | 0 | 0 | 0 | 0 | 2.5702 | 0 | 5.598 | 1.7888 | 0.2594 | 0 | 0 | 0 | 0.5479 | 0.1042 | 0 | 0 | 0.2251 | 0 | 0.1906 | 0 | 0 | 0 | 0 | 0 | 0 | 0.2429 | 0 | 0 | 0 | 0 | 0 | 0 | 0 | 0 | 0 | 0 | 0 | 0 | 0 | 0.0806 | 0 | 1.5743 | 0 | 0 | 0 | 0 | 0.0269 | 0 | 0.1028 | 0 | 0.164 | 0 | 0 | 0 | 0.0935 | 0 | 0 | 0 | 0 | 0 | 0 | 0 | 0 | 0 | 0 | 0 | 0 | 0 | 0 | 0 | 0 | 0 | 0 | 0 | 0 | 0 | 0 | 0 | 0 | 0.0554 | 0 | 0 | 0 | 2.693 | 0.3686 | 0 | 0 | 0 | 0
Protein corona fingerprinting predicts the cellular interaction of gold and silver nanoparticles | Au | DDT | 59.3 | -6.373333333 | HS | 100 | 474.087541 | 15000 | 45 | 4 | metal | sphere | PBS | 7.4 | 47.34 | 0.237111111 | buffer | 1 | 37 | 1 | Cationic |  | 3.3616 | 1.2259 | 2.3328 | 0.6616 | 0 | 15.6894 | 11.503 | 1.1079 | 2.4439 | 1.3197 | 5.9344 | 0 | 2.4642 | 0.5718 | 0.9656 | 0 | 0.2296 | 0.9417 | 0.5636 | 0.6656 | 2.7974 | 0.1597 | 0.0754 | 0.2836 | 0 | 0 | 0 | 0.1661 | 0.29 | 0.1301 | 0.2138 | 0.5899 | 1.9405 | 0.9218 | 2.5411 | 0 | 0 | 0.4142 | 0.0987 | 0 | 0 | 0 | 5.1644 | 1.6919 | 3.7602 | 0 | 3.0705 | 0 | 0 | 0 | 1.333 | 0 | 0.4339 | 0.2592 | 0.1222 | 0.4542 | 0 | 0 | 0.0948 | 0.7896 | 0 | 0 | 0.1367 | 0.4537 | 0 | 0 | 0 | 0 | 0 | 0 | 0 | 0 | 0 | 0 | 9.3857 | 0.1347 | 0 | 0 | 0.5388 | 0 | 0 | 0 | 0 | 0 | 0.0953 | 0 | 0 | 0 | 0 | 0 | 0 | 0 | 0 | 0 | 0 | 0.3753 | 0 | 0 | 0 | 0 | 0 | 0.5632 | 0 | 0 | 0 | 0 | 0 | 0.5142 | 0 | 0 | 0 | 0 | 0 | 0 | 0 | 0 | 0 | 0 | 0 | 0 | 0 | 0 | 0 | 0 | 1.5464 | 0 | 0 | 0 | 0 | 0 | 0 | 0 | 0 | 0.0606 | 0 | 0 | 0 | 0 | 0 | 0 | 0.0137 | 0 | 0 | 0.028 | 0 | 0 | 0 | 0 | 0 | 0 | 0 | 0 | 0 | 0 | 0 | 0 | 0 | 0 | 0 | 0 | 0 | 0 | 0 | 0 | 0 | 0 | 0 | 0 | 0 | 0 | 0 | 0 | 3.3306 | 0 | 0 | 0 | 0 | 0
Protein corona fingerprinting predicts the cellular interaction of gold and silver nanoparticles | Au | DDT | 59.3 | -6.096666667 | HS | 100 | 474.087541 | 15000 | 45 | 4 | metal | sphere | PBS | 7.4 | 59.93 | 0.366916667 | buffer | 1 | 37 | 1 | Cationic |  | 2.3918 | 3.0525 | 9.3969 | 5.7743 | 0 | 3.5534 | 10.165 | 7.6567 | 7.1782 | 0.9188 | 0.9755 | 0.3722 | 3.3405 | 0.9704 | 0.0164 | 0 | 0.0899 | 5.163 | 2.1345 | 0.1738 | 0.3371 | 0.3752 | 1.0625 | 0.0139 | 0 | 0 | 0.6819 | 0.1821 | 0.6813 | 2.0379 | 1.3399 | 0.231 | 0.2 | 0.4443 | 1.9193 | 0 | 0 | 0.3244 | 0 | 0 | 0.1011 | 0 | 0 | 0 | 0 | 0 | 0 | 0.3392 | 0 | 0 | 2.5522 | 0 | 0 | 1.0151 | 0 | 0 | 0 | 0 | 0 | 0.3436 | 1.6601 | 0 | 0 | 0 | 0.0699 | 0 | 0 | 0 | 0 | 0 | 1.8901 | 0.0504 | 6.5629 | 0 | 0 | 0 | 0 | 0 | 0 | 0.3513 | 2.0191 | 0 | 0 | 0 | 0.0746 | 0 | 0 | 0.5955 | 0 | 0 | 0 | 0 | 0 | 0 | 0 | 0 | 0 | 3.228 | 0 | 0 | 0 | 0 | 0.3671 | 0 | 0 | 0 | 0 | 0 | 0 | 0 | 0 | 0 | 0 | 0 | 0 | 0 | 0 | 0 | 0.6291 | 0 | 0 | 0 | 0 | 0 | 1.7411 | 0.0812 | 0 | 0 | 0 | 0 | 0 | 0 | 0 | 0 | 0 | 0 | 0 | 0 | 0 | 0 | 0 | 0 | 0 | 0 | 0 | 0 | 0 | 0 | 0 | 0 | 0 | 0 | 0 | 0 | 0 | 0 | 0 | 0 | 0 | 0 | 0 | 0 | 0 | 0 | 0 | 0 | 0 | 0 | 0 | 0 | 0 | 0 | 3.083 | 0 | 0 | 0 | 0 | 0
Protein corona fingerprinting predicts the cellular interaction of gold and silver nanoparticles | Au | SA | 59.3 | -6.091666667 | HS | 100 | 474.087541 | 15000 | 45 | 4 | metal | sphere | PBS | 7.4 | 46.53 | 0.214166667 | buffer | 1 | 37 | 1 | Anionic |  | 0.7534 | 2.502 | 3.6667 | 1.8817 | 0 | 1.8817 | 9.7356 | 1.1268 | 1.9206 | 1.8694 | 0.8061 | 3.5603 | 5.2635 | 1.6478 | 0.3849 | 0 | 1.2332 | 3.947 | 0.1563 | 1.9065 | 0.9019 | 1.1504 | 1.224 | 0.0186 | 0.1887 | 1.6378 | 1.6421 | 3.1675 | 0.4557 | 3.2035 | 0.5602 | 0.1545 | 1.0702 | 1.3189 | 2.0921 | 4.8676 | 0 | 0.6945 | 0.2585 | 0.4552 | 0.8456 | 0.6919 | 0.3044 | 0.4268 | 0.142 | 0 | 0.1379 | 0.1702 | 0 | 1.1789 | 3.0264 | 0 | 0.4871 | 0.5432 | 0.0213 | 0 | 0 | 2.3056 | 0.0497 | 0.1839 | 0.4759 | 0.1567 | 0 | 0.8517 | 0.1402 | 0 | 1.2051 | 0.2084 | 0.3453 | 0.1343 | 0.2709 | 0 | 0 | 0 | 0.1429 | 0.2117 | 0 | 0.086 | 0 | 0.4364 | 1.3506 | 0 | 0.3966 | 0.3962 | 0.5992 | 0.6173 | 0 | 1.4606 | 0.0095 | 0.2724 | 0.0683 | 0.951 | 0.1423 | 0 | 0 | 0 | 0 | 0 | 0 | 0.0272 | 0 | 0 | 0.0982 | 0 | 0.1725 | 0 | 1.3297 | 0 | 0 | 0 | 0 | 0 | 0 | 1.4341 | 0 | 0 | 0 | 0 | 0 | 0 | 0.5159 | 0 | 0 | 0 | 0.1013 | 0 | 0 | 0 | 0 | 0 | 0 | 0 | 0.1506 | 0 | 0 | 0 | 0 | 0 | 0 | 0.1545 | 0 | 0 | 0 | 0 | 0 | 0.1992 | 0 | 0 | 0.6181 | 0 | 0 | 0 | 0 | 0 | 0 | 0.0565 | 0 | 0 | 0 | 0 | 0 | 0.0288 | 0.1277 | 0 | 0 | 0 | 0 | 0 | 0 | 0 | 0 | 0 | 2.2209 | 0 | 0 | 0 | 0 | 0
Protein corona fingerprinting predicts the cellular interaction of gold and silver nanoparticles | Au | PVA | 59.3 | -6.063333333 | HS | 100 | 474.087541 | 15000 | 45 | 4 | metal | sphere | PBS | 7.4 | 53.12 | 0.178083333 | buffer | 1 | 37 | 1 | Anionic |  | 2.7607 | 1.4191 | 0.8616 | 1.1729 | 0 | 1.9549 | 8.9221 | 1.8703 | 0 | 1.8576 | 0.9092 | 5.6761 | 3.161 | 2.3655 | 0.5373 | 0.464 | 2.1818 | 0.9739 | 0.0103 | 0.1721 | 0.8345 | 0.0929 | 0 | 0.0275 | 0.0838 | 0.5537 | 0.1351 | 6.2092 | 0.6747 | 6.8614 | 1.161 | 0.2288 | 0.198 | 0.8387 | 2.8156 | 0.485 | 0 | 0.7068 | 0.0255 | 0 | 0 | 0 | 0 | 0.2916 | 0 | 0 | 0 | 0 | 0 | 0 | 2.0679 | 0 | 0.5288 | 1.6083 | 0.1474 | 0 | 0 | 0 | 0.0735 | 0.2722 | 0 | 0.1325 | 0 | 0.821 | 0 | 0 | 1.8584 | 0 | 0.1859 | 0 | 2.2059 | 0 | 4.8742 | 0 | 0 | 0 | 0 | 0.1273 | 0.3483 | 0.1988 | 3.09 | 0 | 0 | 0.4398 | 0.2218 | 0.58 | 0 | 2.5555 | 0 | 0.0807 | 0 | 0.4927 | 0 | 0 | 0 | 0 | 0 | 0 | 0 | 0 | 0 | 0 | 0.1454 | 0 | 0 | 0 | 2.8392 | 0 | 0 | 0 | 0 | 0 | 0 | 0.1179 | 0 | 0 | 0 | 0.4498 | 0.9967 | 0 | 0 | 0 | 0 | 0.1015 | 0 | 0 | 0 | 0 | 0 | 0 | 0 | 0 | 0 | 0 | 0.446 | 0 | 0 | 0 | 0 | 0.1525 | 0 | 0 | 0 | 0 | 0 | 0 | 0 | 0 | 0.2288 | 0.7036 | 0.0774 | 0 | 0 | 0 | 0 | 0 | 0 | 0 | 0 | 0 | 0 | 0 | 0 | 0.1882 | 0 | 0 | 0 | 0 | 0 | 0 | 0 | 0 | 4.462 | 0 | 0 | 0.9394 | 0 | 0
Protein corona fingerprinting predicts the cellular interaction of gold and silver nanoparticles | Au | PEG | 59.3 | -5.993333333 | HS | 100 | 474.087541 | 15000 | 45 | 4 | metal | sphere | PBS | 7.4 | 52.02 | 0.193666667 | buffer | 1 | 37 | 1 | Neutral |  | 0.4109 | 1.4926 | 3.9464 | 4.166 | 0 | 0.7047 | 4.2689 | 0.4287 | 1.4068 | 1.1254 | 0.4338 | 2.501 | 0.8106 | 0.1254 | 0 | 0 | 0.0755 | 23.335 | 0.0044 | 0 | 0.1416 | 0.5778 | 1.1403 | 0 | 0.308 | 0 | 0.6873 | 2.7754 | 0.1908 | 0.0856 | 0 | 0 | 0 | 1.3879 | 0.7762 | 3.4087 | 0 | 0 | 0 | 0 | 0 | 0 | 0 | 0 | 0 | 0 | 0 | 0 | 0 | 0 | 0.1949 | 0 | 0 | 0.1705 | 0 | 0 | 0 | 6.2726 | 0 | 0 | 2.1911 | 0 | 0 | 0.199 | 0 | 0 | 0 | 0 | 0 | 0 | 0 | 0 | 2.45 | 0 | 0 | 0 | 0 | 0 | 0 | 0 | 10.792 | 0 | 0 | 0 | 0 | 0 | 0 | 10.1707 | 0 | 0 | 0 | 0.1194 | 0 | 0 | 0 | 0 | 0 | 0 | 0 | 0 | 0 | 0 | 0.185 | 0 | 0 | 0 | 0 | 0 | 0 | 0 | 0 | 0 | 0 | 0 | 0 | 0 | 0 | 0 | 0 | 0 | 6.6393 | 0 | 0 | 0 | 0 | 0 | 0 | 0 | 0 | 0 | 0 | 0 | 0 | 0 | 0 | 0 | 0 | 0 | 0 | 0.8409 | 0 | 0 | 0 | 0 | 0.2429 | 0 | 0 | 0 | 0 | 0 | 0 | 0 | 0 | 0 | 0 | 0 | 0 | 0 | 0 | 0 | 0 | 0 | 0 | 0 | 0 | 0 | 0 | 0 | 0 | 0 | 0 | 0 | 1.7927 | 0 | 0.4274 | 0 | 0 | 0
Protein corona fingerprinting predicts the cellular interaction of gold and silver nanoparticles | Au | PEG | 59.3 | -5.913333333 | HS | 100 | 474.087541 | 15000 | 45 | 4 | metal | sphere | PBS | 7.4 | 38.69 | 0.153555556 | buffer | 1 | 37 | 1 | Neutral |  | 1.3092 | 2.0386 | 1.7802 | 1.4426 | 0 | 0.9617 | 9.0035 | 1.3428 | 1.3988 | 0.3357 | 0.615 | 5.4396 | 3.3271 | 0.5091 | 0.2243 | 0 | 0.7009 | 6.2281 | 0.0354 | 0 | 1.3137 | 1.7366 | 0.9777 | 0.0271 | 0.3848 | 2.5922 | 0.7308 | 3.1434 | 0.4425 | 0.0993 | 0 | 0.4323 | 0.8963 | 1.2582 | 5.1251 | 11.7939 | 0 | 0.6322 | 0.0753 | 0.0288 | 0.0493 | 0.3359 | 0 | 0.1435 | 0.0517 | 0 | 0 | 0 | 0 | 0 | 1.8085 | 0 | 1.1825 | 0.5934 | 0 | 0 | 0 | 1.6791 | 0 | 0.2008 | 0 | 0.163 | 0 | 0.6924 | 0.1021 | 0 | 1.3531 | 0.3036 | 0 | 0 | 0 | 0 | 1.0657 | 0 | 0 | 0 | 0 | 0.0626 | 0.1371 | 0.1956 | 2.146 | 0 | 0.4621 | 0.577 | 0.0727 | 0.3112 | 0 | 3.288 | 0 | 0.0397 | 0 | 3.1166 | 0 | 0 | 0 | 0 | 0 | 0 | 0 | 0 | 0 | 0 | 0.2146 | 0 | 0 | 0 | 0.9684 | 0 | 0 | 0 | 0 | 0 | 0 | 1.6246 | 0 | 0 | 0 | 0 | 0 | 0 | 1.8784 | 0 | 0 | 0 | 0 | 0 | 0 | 0 | 0 | 0 | 0 | 0 | 0.2194 | 0 | 0 | 0 | 0 | 0 | 0 | 0.2251 | 0 | 0 | 0 | 0 | 0 | 0.967 | 0 | 0 | 0 | 0 | 0 | 0 | 0 | 0 | 0 | 0 | 0 | 0 | 0 | 0 | 0 | 0 | 0 | 0 | 0 | 0 | 0 | 0 | 0 | 0 | 0 | 0 | 3.0038 | 0 | 0.3305 | 0 | 0 | 0
Protein corona fingerprinting predicts the cellular interaction of gold and silver nanoparticles | Au | DDT | 59.3 | -5.705 | HS | 100 | 474.087541 | 15000 | 45 | 4 | metal | sphere | PBS | 7.4 | 100.13 | 0.370166667 | buffer | 1 | 37 | 1 | Cationic |  | 1.5478 | 2.7791 | 7.1476 | 3.1902 | 0 | 2.0603 | 7.7779 | 3.2996 | 4.1889 | 0.928 | 1.8547 | 2.2055 | 3.299 | 0.9047 | 0.1328 | 0 | 1.1505 | 2.6488 | 1.4478 | 1.5915 | 1.8158 | 1.3054 | 2.6232 | 0.0187 | 0.3799 | 0.1817 | 1.1938 | 2.1724 | 0.6117 | 3.1561 | 1.8045 | 0.3111 | 0.2693 | 1.1032 | 1.1487 | 1.1307 | 0 | 0.5243 | 0.0347 | 0.0797 | 1.0214 | 0.3377 | 0.4767 | 0 | 0.2859 | 0.2359 | 0 | 0.7423 | 0 | 0.5584 | 1.0936 | 0 | 0.1961 | 0.2734 | 0 | 0.5589 | 0 | 0 | 0 | 0.9254 | 1.9162 | 0.0901 | 0 | 0.3589 | 0 | 0 | 0.2527 | 0 | 0 | 0 | 1 | 0.2035 | 3.9281 | 0.0665 | 0 | 0 | 0 | 0 | 0 | 0.8786 | 2.7191 | 0 | 0 | 0 | 0.2011 | 0.1912 | 0 | 3.4753 | 0 | 0 | 0 | 0.0957 | 0.2864 | 0 | 0 | 0 | 0 | 1.8865 | 0 | 0 | 0 | 0 | 0.1977 | 0 | 0 | 0 | 0 | 0 | 0.0746 | 0 | 0 | 0 | 0 | 0.1604 | 0 | 0 | 0 | 0 | 0 | 0 | 0 | 0 | 0 | 0 | 0.8156 | 0.1094 | 0 | 0 | 0 | 0 | 0 | 0 | 0 | 0 | 0 | 0 | 0 | 0 | 0 | 0 | 0.0072 | 0 | 0 | 0 | 0.1947 | 0 | 0 | 0 | 0 | 0 | 0 | 0.0522 | 0 | 0 | 0 | 0 | 0 | 0 | 0.2734 | 0 | 0 | 0 | 0 | 0 | 0 | 0 | 0 | 0 | 0 | 0 | 0 | 0 | 3.8325 | 0 | 0 | 0 | 0 | 0
Protein corona fingerprinting predicts the cellular interaction of gold and silver nanoparticles | Au | amino acid | 59.3 | -5.676666667 | HS | 100 | 474.087541 | 15000 | 45 | 4 | metal | sphere | PBS | 7.4 | 55.39 | 0.236222222 | buffer | 1 | 37 | 1 | Anionic |  | 0.8351 | 1.5611 | 0.9721 | 15.9214 | 0 | 5.5828 | 3.549 | 0.5703 | 4.0099 | 8.1267 | 0.3206 | 0.9876 | 0.5184 | 0 | 0.1607 | 0 | 1.0675 | 0 | 0.2176 | 0 | 0.9415 | 0.2184 | 0 | 0.0582 | 0 | 0 | 0 | 0.109 | 0 | 25.9702 | 0 | 0 | 2.0668 | 0.7757 | 0.7942 | 0 | 0 | 0.0906 | 0 | 0 | 0 | 0 | 0.0706 | 0.4113 | 0 | 0 | 0 | 0.1777 | 0 | 0 | 0.8101 | 0.2611 | 0 | 0 | 0 | 0 | 0 | 0 | 0 | 0 | 0 | 0 | 0.9967 | 0.6617 | 0 | 0 | 0 | 0 | 0.8521 | 0 | 0 | 0 | 0.5092 | 0 | 0 | 4.715 | 0 | 0.2692 | 0 | 0.0701 | 0 | 0 | 0 | 0 | 0 | 0.1983 | 1.0396 | 0 | 0 | 0 | 0 | 0.0993 | 0 | 0.5058 | 0 | 4.1052 | 0.6465 | 0 | 0 | 0 | 0 | 0.308 | 0 | 0 | 0 | 0 | 0 | 0 | 0.232 | 0 | 0 | 0 | 0 | 0 | 0 | 0 | 0 | 0 | 0 | 0 | 0 | 0 | 0 | 0 | 0 | 0 | 0 | 0 | 0 | 0 | 0.3349 | 0 | 0 | 0 | 0 | 0 | 0 | 0 | 0 | 0 | 0 | 0 | 0 | 0 | 0 | 0 | 0 | 0 | 2.5811 | 0 | 0 | 0 | 0 | 0.0832 | 0 | 0 | 0 | 0.5264 | 0 | 0 | 0 | 0 | 0 | 0 | 0 | 0 | 0 | 0 | 0 | 0 | 0 | 0 | 0 | 0.2901 | 0 | 0 | 0 | 0
Protein corona fingerprinting predicts the cellular interaction of gold and silver nanoparticles | Au | amino acid | 59.3 | -5.643333333 | HS | 100 | 474.087541 | 15000 | 45 | 4 | metal | sphere | PBS | 7.4 | 72.3 | 0.201277778 | buffer | 1 | 37 | 1 | Anionic |  | 2.2875 | 0.5816 | 0.5599 | 0.2199 | 0 | 4.0795 | 8.3474 | 0.9601 | 0.9475 | 9.9294 | 2.8403 | 0 | 2.4251 | 0.2956 | 0.9277 | 0 | 0.1335 | 0 | 0.0077 | 0.0344 | 2.3359 | 0 | 0 | 0.1581 | 0.0419 | 0 | 0 | 0.2189 | 0.4496 | 1.4878 | 0.0829 | 0.4392 | 6.9292 | 1.3264 | 1.9703 | 0 | 0 | 0.3212 | 0.0383 | 0 | 0.025 | 0 | 4.4548 | 1.1418 | 3.4409 | 0 | 3.027 | 0.042 | 0 | 0 | 0.8039 | 0.8329 | 0.2163 | 0.3015 | 0.2158 | 0 | 0.0353 | 0 | 0 | 0.1701 | 0 | 0 | 2.2431 | 0.1759 | 0 | 0 | 0 | 0 | 0 | 0 | 0 | 0.3491 | 0 | 0 | 5.712 | 0.1567 | 0 | 0 | 0.5222 | 0 | 0 | 0 | 0 | 0.2199 | 0 | 0 | 0 | 0 | 0 | 0 | 0 | 0 | 0 | 2.0742 | 0 | 4.1952 | 2.3677 | 0 | 0 | 0 | 0 | 1.2555 | 0.109 | 0 | 0 | 0.2878 | 0 | 2.0734 | 0 | 0 | 0 | 0 | 0 | 0 | 0.3873 | 0 | 0 | 0 | 0 | 0 | 0 | 3.2365 | 0 | 0 | 0 | 0 | 0.864 | 0 | 0 | 0 | 1.5431 | 0 | 0.1115 | 0 | 0.3316 | 0 | 0 | 0 | 0 | 0 | 0 | 0 | 0 | 0.0544 | 0 | 0 | 0.6382 | 0 | 0 | 0 | 0 | 0 | 0 | 0 | 0 | 0 | 0 | 0 | 0 | 0 | 0 | 0 | 0 | 0 | 0 | 0 | 0 | 0.0266 | 0 | 0 | 0 | 0 | 2.2303 | 0.0771 | 0 | 0 | 0 | 0
Protein corona fingerprinting predicts the cellular interaction of gold and silver nanoparticles | Au | DDT | 59.3 | -5.518333333 | HS | 100 | 1007.212946 | 4500 | 45 | 4 | metal | sphere | PBS | 7.4 | 61.43 | 0.225666667 | buffer | 1 | 37 | 1 | Cationic |  | 2.1738 | 1.7166 | 10.1217 | 5.9686 | 0 | 3.2969 | 8.5148 | 1.2934 | 5.7874 | 2.8661 | 4.23 | 0 | 2.223 | 0.3439 | 0.0947 | 0 | 1.4501 | 1.1327 | 1.0349 | 0.6005 | 2.9119 | 0.108 | 1.5637 | 0.048 | 0 | 0.0888 | 0 | 0.0899 | 0.2616 | 5.692 | 0.9646 | 0.2661 | 0 | 0.1919 | 1.7193 | 2.6595 | 0 | 0.2989 | 0 | 0 | 0 | 0 | 0.233 | 0.0565 | 0 | 0.4035 | 0 | 0.0977 | 0 | 0 | 0.9353 | 0 | 0 | 0.2338 | 0.0857 | 0.3414 | 0 | 2.3158 | 0.0855 | 0.3957 | 1.9121 | 0 | 0 | 0.1364 | 0 | 0 | 0 | 0 | 0.2703 | 0 | 1.7882 | 0 | 7.1391 | 0 | 0 | 3.038 | 0 | 0 | 0 | 0.1156 | 2.3255 | 0 | 0 | 0.3411 | 0.172 | 0 | 0 | 0.2286 | 0 | 0 | 0 | 0 | 0 | 0 | 0 | 0 | 0 | 1.6135 | 0.2898 | 0 | 0 | 0 | 0 | 0 | 0 | 0.3044 | 0 | 0 | 0 | 0 | 0 | 0 | 0 | 0 | 0 | 0 | 0 | 0 | 0 | 0 | 0 | 0 | 0 | 0 | 0.7847 | 0.5144 | 0 | 0 | 0 | 0 | 0 | 0 | 0 | 0 | 0 | 0 | 0 | 0 | 0 | 0 | 0.0123 | 0 | 0 | 0 | 0 | 0 | 0 | 0 | 0 | 0 | 0 | 0 | 0 | 0 | 0 | 0 | 0 | 0 | 0.4677 | 0 | 0.3746 | 0 | 0 | 0 | 0 | 0 | 0 | 0 | 0 | 0 | 0 | 0 | 1.3658 | 0 | 0 | 0 | 0 | 0
Protein corona fingerprinting predicts the cellular interaction of gold and silver nanoparticles | Au | DDT | 59.3 | -5.455 | HS | 100 | 474.087541 | 15000 | 45 | 4 | metal | sphere | PBS | 7.4 | 58.95 | 0.345916667 | buffer | 1 | 37 | 1 | Cationic |  | 1.0811 | 0.9501 | 10.9596 | 0.9816 | 0 | 1.3087 | 4.5947 | 5.4144 | 19.0351 | 0.5076 | 1.5217 | 0 | 3.4449 | 0 | 0 | 0 | 0 | 3.2598 | 2.0658 | 0 | 0 | 0 | 2.7393 | 0 | 0 | 0 | 0 | 0 | 0 | 8.7817 | 1.1104 | 0 | 0.2652 | 0.1841 | 1.885 | 0 | 0 | 0 | 0 | 0 | 0 | 0 | 0 | 0 | 0 | 0 | 0 | 0 | 0 | 0 | 2.3073 | 0 | 0 | 0 | 0 | 0 | 0 | 0 | 0 | 0 | 4.7167 | 0 | 0 | 0 | 0 | 0 | 0 | 0 | 0 | 0 | 5.3701 | 0 | 6.0429 | 0 | 0 | 0 | 0 | 0 | 0 | 0 | 0 | 0 | 0 | 0 | 0 | 0 | 0 | 0 | 0 | 0 | 0 | 0 | 0 | 0 | 0 | 0 | 0 | 3.2302 | 0 | 0 | 0 | 0 | 0 | 0 | 0 | 0 | 0 | 0 | 0 | 0 | 0 | 0 | 0 | 0 | 0 | 0 | 0 | 0 | 0 | 0 | 0 | 0 | 0 | 0 | 4.5168 | 0 | 0 | 0 | 0 | 0 | 0 | 0 | 0 | 0 | 0 | 0 | 0 | 0 | 0 | 0 | 0 | 0 | 0 | 0 | 0 | 0 | 0 | 0 | 0 | 0 | 0 | 0 | 0 | 0 | 0 | 0 | 0 | 0 | 0 | 0 | 0 | 0 | 0 | 0 | 0 | 0 | 0 | 0 | 0 | 0 | 0 | 0 | 3.1444 | 0 | 0 | 0 | 0 | 0
Protein corona fingerprinting predicts the cellular interaction of gold and silver nanoparticles | Au | DDT | 59.3 | -5.43 | HS | 100 | 1888.699399 | 1500 | 45 | 4 | metal | sphere | PBS | 7.4 | 53.41 | 0.085666667 | buffer | 1 | 37 | 1 | Cationic |  | 1.2256 | 1.831 | 5.7545 | 4.7848 | 0 | 3.1899 | 9.7232 | 1.4578 | 3.9562 | 3.165 | 3.709 | 0 | 2.1201 | 0.4488 | 0.0741 | 0 | 1.7573 | 1.8478 | 1.3818 | 0.5747 | 4.0535 | 0 | 0.976 | 0.0417 | 0 | 0 | 0.1025 | 0.0391 | 0.3414 | 5.4373 | 1.007 | 0.3473 | 0.1202 | 0.2296 | 0.9616 | 4.207 | 0 | 0.3901 | 0 | 0 | 0 | 0 | 0.38 | 0 | 0 | 0.2633 | 0 | 0.3187 | 0 | 0 | 0.3488 | 0 | 0 | 0.3052 | 0.1279 | 0.4456 | 0 | 0.8635 | 0.3348 | 0.4131 | 2.1389 | 0 | 0.1609 | 0 | 0 | 0 | 0 | 0 | 0 | 0 | 0.7103 | 0.1514 | 15.8935 | 0 | 0 | 1.1101 | 0 | 0 | 0 | 0 | 2.759 | 0 | 0 | 0 | 0 | 0.0534 | 0 | 0 | 0.3857 | 0 | 0 | 0 | 0.3197 | 0.0778 | 0 | 0.1473 | 0 | 1.9225 | 0.1891 | 0 | 0 | 0 | 0 | 0 | 0 | 0.6356 | 0 | 0 | 0 | 0 | 0 | 0 | 0 | 0 | 0 | 0 | 0 | 0 | 0 | 0 | 0 | 0 | 0 | 0 | 0.1138 | 1.5258 | 0 | 0 | 0 | 0 | 0 | 0 | 0 | 0 | 0 | 0 | 0 | 0 | 0 | 0 | 0.0161 | 0 | 0 | 0 | 0 | 0 | 0 | 0 | 0 | 0 | 0 | 0 | 0 | 0 | 0 | 0 | 0 | 0 | 0 | 0 | 0 | 0 | 0 | 0 | 0 | 0 | 0 | 0 | 0 | 0 | 0 | 0 | 0.3565 | 0 | 0 | 0 | 0 | 0
Protein corona fingerprinting predicts the cellular interaction of gold and silver nanoparticles | Au | NT | 59.3 | -5.351666667 | HS | 100 | 474.087541 | 15000 | 45 | 4 | metal | sphere | PBS | 7.4 | 44.75 | 0.298666667 | buffer | 1 | 37 | 1 | Anionic |  | 0.9964 | 1.5522 | 11.1641 | 13.4462 | 0 | 0.8224 | 5.7745 | 1.5311 | 9.5692 | 0 | 0.9562 | 0 | 1.4844 | 1.1195 | 0 | 0 | 0 | 4.0969 | 0.5279 | 0.2317 | 0.5617 | 0 | 4.2296 | 0.0231 | 0 | 0 | 0 | 0.2168 | 0.7569 | 0.9339 | 0.8373 | 0.385 | 0 | 0.3239 | 1.303 | 0 | 0 | 0.1081 | 0 | 0 | 0 | 0.0522 | 0 | 0 | 0 | 0.2919 | 0 | 0 | 0 | 0 | 0.9666 | 0 | 0 | 0.3383 | 0 | 0 | 0 | 0 | 0 | 0.3435 | 2.3711 | 0 | 0 | 0 | 0 | 0 | 0 | 0 | 0 | 0 | 0 | 0 | 9.7211 | 0 | 0 | 0 | 0 | 0 | 0 | 0 | 2.4469 | 0 | 0 | 0 | 0.1244 | 0 | 0 | 4.3002 | 0 | 0 | 0 | 0 | 0.3544 | 0 | 0 | 0 | 0 | 4.8716 | 0.8386 | 0 | 0 | 0 | 0.2447 | 0 | 0 | 0 | 0 | 0 | 0 | 0 | 0 | 0 | 0 | 0 | 0 | 0 | 0 | 0 | 0 | 0 | 0 | 0 | 0 | 0 | 0.2523 | 0 | 0 | 0 | 0 | 0 | 0 | 0 | 0 | 0 | 0.3721 | 0 | 0 | 0 | 0 | 0 | 0 | 0 | 0 | 0 | 0 | 0 | 0 | 0 | 0 | 0 | 0 | 0 | 0 | 0 | 0 | 0 | 0 | 0 | 0 | 0 | 0.6503 | 0 | 0 | 0 | 0 | 0 | 0 | 0 | 0 | 0 | 0 | 0 | 2.3711 | 0 | 0 | 1.1856 | 0 | 0
Protein corona fingerprinting predicts the cellular interaction of gold and silver nanoparticles | Au | NT | 59.3 | -5.258333333 | HS | 100 | 474.087541 | 15000 | 45 | 4 | metal | sphere | PBS | 7.4 | 41.88 | 0.118444444 | buffer | 1 | 37 | 1 | Anionic |  | 0.2968 | 1.7607 | 5.5826 | 15.5634 | 0 | 5.7942 | 2.523 | 0.8362 | 5.8796 | 7.6304 | 0.6267 | 0.3557 | 0.5067 | 0 | 0.202 | 0 | 3.8057 | 0 | 0.312 | 0 | 1.1504 | 0.1708 | 0 | 0.0948 | 0 | 0.3685 | 0 | 0.2486 | 0 | 29.3507 | 0 | 0 | 0 | 0.2275 | 0.7763 | 0 | 0 | 0 | 0 | 0 | 0 | 0 | 0 | 0.469 | 0 | 0 | 0 | 0 | 0 | 0 | 0.6335 | 0 | 0 | 0 | 0.0871 | 0 | 0 | 0 | 0.304 | 0 | 0 | 0 | 0 | 0.5255 | 0 | 0 | 0 | 0 | 0.897 | 0 | 0 | 0 | 2.7376 | 0 | 0 | 0.7202 | 0 | 0.2632 | 0 | 0.274 | 4.2598 | 0 | 0 | 0 | 0 | 0.2181 | 0 | 0.813 | 0 | 0 | 0 | 0.7763 | 0 | 0 | 0 | 0 | 0 | 0 | 0 | 0 | 0 | 0 | 0 | 0 | 0 | 0 | 0 | 0 | 0 | 0 | 0 | 0 | 0 | 0 | 0 | 0 | 0 | 0 | 0 | 0.3408 | 0 | 0 | 0 | 0 | 0 | 0.0554 | 0 | 0 | 0 | 0 | 0 | 0 | 0 | 0 | 0 | 0.1552 | 0 | 0 | 0 | 0 | 0 | 0 | 0 | 0 | 0 | 0 | 0 | 0 | 0.9461 | 0 | 0 | 0 | 0 | 0 | 0 | 0 | 0 | 0 | 0.2772 | 0 | 0.0888 | 0 | 0 | 0 | 0 | 0.0632 | 0 | 0 | 0 | 0 | 0 | 0 | 0 | 0 | 0 | 0 | 0 | 0
Protein corona fingerprinting predicts the cellular interaction of gold and silver nanoparticles | Au | PVP | 59.3 | -5.238333333 | HS | 100 | 474.087541 | 15000 | 45 | 4 | metal | sphere | PBS | 7.4 | 52.96 | 0.216875 | buffer | 1 | 37 | 1 | Anionic |  | 1.3641 | 3.7425 | 1.2965 | 0.7547 | 0 | 3.2899 | 11.0517 | 1.5212 | 0 | 2.552 | 0.405 | 7.6768 | 2.154 | 0.761 | 0.4384 | 0.1964 | 1.0931 | 3.2778 | 0.1263 | 0.0545 | 0.7931 | 0.6131 | 0.2315 | 0.1089 | 0.2212 | 5.1256 | 0.4813 | 4.1013 | 0.5343 | 6.1931 | 0.1314 | 0.696 | 0.1255 | 2.0145 | 3.6235 | 4.1155 | 0 | 0.7124 | 0 | 0.1392 | 0 | 0.0983 | 0.0397 | 0.5774 | 0 | 0 | 0 | 0 | 0 | 0 | 1.6376 | 0 | 0.1904 | 0.3184 | 0.0167 | 0 | 0.008 | 0.2253 | 0.1164 | 0.1617 | 0 | 0.0787 | 0 | 2.1829 | 0.0548 | 0 | 1.7955 | 0.0815 | 0 | 0 | 0 | 0 | 0.4289 | 0 | 0 | 0.1655 | 0 | 0.0504 | 0.2206 | 0 | 1.5834 | 0 | 0.124 | 0.3483 | 0 | 0.5985 | 0 | 1.5568 | 0 | 0.1916 | 0 | 0.8362 | 0 | 0 | 0 | 0 | 0 | 0.0478 | 0 | 0 | 0 | 0 | 0.4031 | 0 | 0 | 0 | 1.8288 | 0 | 0 | 0 | 0 | 0 | 0 | 0.3736 | 0 | 0 | 0 | 0 | 0 | 0 | 0 | 0 | 0 | 0 | 0 | 0 | 0 | 0 | 0 | 0 | 0 | 0 | 0.1766 | 0 | 0 | 0 | 0 | 0 | 0 | 0.4227 | 0 | 0 | 0 | 0 | 0 | 0 | 0 | 0 | 0.3624 | 0.2654 | 0 | 0 | 0 | 0 | 0 | 0 | 0 | 0 | 0 | 0 | 0 | 0 | 0.7488 | 0 | 0 | 0 | 0 | 0 | 0 | 0 | 0 | 0 | 2.7898 | 0 | 0 | 0 | 0 | 0
Protein corona fingerprinting predicts the cellular interaction of gold and silver nanoparticles | Au | DDT | 59.3 | -5.140833333 | HS | 100 | 1007.212946 | 4500 | 45 | 4 | metal | sphere | PBS | 7.4 | 55.07 | 0.251833333 | buffer | 1 | 37 | 1 | Cationic |  | 2.203 | 2.0328 | 6.9545 | 6.6672 | 0 | 3.8892 | 8.5826 | 2.5859 | 2.963 | 5.2149 | 0.7752 | 0.2514 | 1.2536 | 0.3361 | 0 | 0 | 1.7717 | 2.491 | 1.6371 | 0.1956 | 3.0359 | 0.352 | 1.1297 | 0.0469 | 0 | 0 | 0 | 0.2929 | 0.767 | 14.2815 | 0.3771 | 0 | 0.045 | 0.3283 | 0.6402 | 0.7877 | 0 | 0 | 0 | 0 | 0 | 0 | 0 | 0 | 0 | 0 | 0 | 0.8115 | 0 | 0 | 0.9142 | 0 | 0 | 0.4571 | 0 | 0.1335 | 0 | 0 | 0.2507 | 0.2321 | 2.4028 | 0 | 0 | 0.1667 | 0 | 0 | 0 | 0 | 0.4227 | 0 | 0.456 | 0 | 8.2092 | 0 | 0 | 0.5939 | 0 | 0 | 0 | 0 | 1.8597 | 0 | 0 | 0 | 0 | 0.0999 | 0 | 1.7878 | 0 | 0 | 0 | 0 | 0.2394 | 0 | 0 | 0 | 0 | 3.0169 | 0 | 0 | 0 | 0 | 0.0827 | 0 | 0 | 0 | 0 | 0 | 0 | 0 | 0 | 0 | 0 | 0 | 0 | 0 | 0 | 0 | 0 | 0 | 0 | 0 | 0 | 0 | 0.2557 | 0.6399 | 0 | 0 | 0 | 0 | 0 | 0 | 0 | 0 | 0 | 0 | 0 | 0 | 0 | 0 | 0.006 | 0 | 0 | 0 | 0 | 0 | 0 | 0 | 0 | 0 | 0 | 0 | 0 | 0 | 0 | 0 | 0 | 0 | 0 | 0 | 0.3661 | 0 | 0 | 0 | 0 | 0 | 0 | 0 | 0 | 0 | 0 | 0 | 2.4028 | 0 | 0 | 0 | 0 | 0
Protein corona fingerprinting predicts the cellular interaction of gold and silver nanoparticles | Au | PEG | 59.3 | -5.0435 | HS | 100 | 474.087541 | 15000 | 45 | 4 | metal | sphere | PBS | 7.4 | 51.18 | 0.162888889 | buffer | 1 | 37 | 1 | Neutral |  | 1.5038 | 2.6572 | 1.8065 | 1.3583 | 0 | 1.6205 | 11.0435 | 1.75 | 0.5777 | 0.6285 | 0.8313 | 5.14 | 3.226 | 0.5407 | 0.8732 | 0 | 1.0421 | 4.986 | 0.0752 | 0.1343 | 1.2207 | 1.0569 | 0.5415 | 0.0268 | 0.3269 | 2.3832 | 0.8231 | 4.5227 | 0.7676 | 1.353 | 0.1617 | 0.6339 | 0.3283 | 1.1063 | 5.2515 | 7.2977 | 0 | 0.4386 | 0.0498 | 0 | 0.0977 | 0.3027 | 0 | 0.3081 | 0.1025 | 0 | 0.1327 | 0 | 0 | 0.025 | 2.2407 | 0 | 0.7736 | 0.7842 | 0.0719 | 0.2004 | 0 | 1.3869 | 0 | 0.4977 | 0.229 | 0.5654 | 0 | 0.9437 | 0.2193 | 0 | 1.2324 | 0.1003 | 0 | 0.0969 | 0 | 0 | 0.5282 | 0 | 0 | 0.2038 | 0 | 0.0931 | 0 | 0.2908 | 1.9498 | 0 | 0.3435 | 0.5004 | 0.2163 | 0.3342 | 0.3594 | 2.8755 | 0 | 0.0787 | 0 | 1.9564 | 0 | 0 | 0 | 0 | 0 | 0 | 0 | 0 | 0 | 0 | 0.0709 | 0 | 0 | 0 | 1.3475 | 0 | 0 | 0 | 0 | 0 | 0 | 1.3227 | 0 | 0 | 0 | 0 | 0 | 0 | 0.9309 | 0 | 0 | 0 | 0 | 0 | 0 | 0 | 0 | 0 | 0 | 0 | 0.2175 | 0 | 0.1078 | 0 | 0 | 0 | 0 | 0.3347 | 0 | 0 | 0 | 0 | 0 | 0.8627 | 0 | 0 | 0.6693 | 0 | 0.0377 | 0 | 0 | 0 | 0 | 0.0408 | 0 | 0 | 0 | 0 | 0 | 0 | 0.0307 | 0.0627 | 0 | 0 | 0 | 0 | 0 | 0 | 0 | 0 | 3.2063 | 0 | 0.2457 | 0 | 0 | 0
Protein corona fingerprinting predicts the cellular interaction of gold and silver nanoparticles | Au | MUEG4 | 59.3 | -5.007083333 | HS | 100 | 474.087541 | 15000 | 45 | 4 | metal | sphere | PBS | 7.4 | 226.51 | 0.438527778 | buffer | 1 | 37 | 1 | Neutral |  | 4.3977 | 25.4707 | 3.6296 | 1.8716 | 0 | 0.6239 | 19.2745 | 0.9679 | 1.8148 | 0 | 1.5233 | 0 | 3.5659 | 1.5098 | 0.1247 | 0 | 0.3979 | 0 | 0.8666 | 1.2303 | 1.4914 | 0.2372 | 0 | 0.0527 | 0 | 0 | 0 | 0.296 | 1.4354 | 2.0609 | 0.2117 | 0.853 | 0.3539 | 0.5617 | 2.8754 | 0 | 0 | 0.4922 | 0 | 0 | 0.0639 | 0.2377 | 0 | 0 | 0 | 0 | 0 | 0.5896 | 0 | 0.131 | 1.6132 | 0 | 0 | 1.0266 | 0 | 0.5996 | 0 | 0 | 0 | 0.8686 | 1.499 | 0 | 0.0451 | 0 | 0 | 0 | 0 | 0 | 0 | 0 | 0 | 0 | 0 | 0.0624 | 0 | 0.2667 | 0 | 0 | 0.6224 | 0 | 0 | 0 | 0 | 0 | 0.3775 | 0 | 0 | 0 | 0 | 0 | 0 | 0 | 0.2689 | 0 | 0 | 0 | 0 | 0 | 0 | 0 | 0 | 0 | 0 | 0 | 0 | 0 | 0 | 0 | 0 | 0 | 0 | 0 | 4.9527 | 0 | 0 | 0 | 0.4557 | 0 | 0 | 0 | 0 | 0 | 0.0597 | 0 | 0 | 0 | 0 | 0 | 0 | 0 | 0 | 0 | 0 | 0.2698 | 0 | 0 | 0 | 0 | 0 | 0 | 0.0203 | 0.0891 | 0 | 0 | 0 | 0 | 0 | 0 | 0 | 0 | 0 | 0 | 0 | 0.0125 | 0.0389 | 0 | 0 | 0 | 0 | 0 | 0 | 0 | 0 | 0 | 0 | 0 | 0 | 0 | 0 | 0 | 0 | 0 | 5.696 | 0 | 0 | 0 | 0 | 0
Protein corona fingerprinting predicts the cellular interaction of gold and silver nanoparticles | Au | PEG | 59.3 | -4.4106 | HS | 100 | 1007.212946 | 4500 | 45 | 4 | metal | sphere | PBS | 7.4 | 84.87 | 0.037888889 | buffer | 1 | 37 | 1 | Neutral |  | 0.5074 | 2.6755 | 4.1965 | 2.9946 | 0 | 0.1536 | 3.9537 | 0.3971 | 2.6059 | 0.4765 | 0.625 | 11.2342 | 0.8085 | 0.2323 | 0 | 0 | 0.2798 | 15.3005 | 0.3232 | 0 | 0.5245 | 0 | 1.3776 | 0 | 0.9217 | 0 | 0.6365 | 1.4573 | 0.7067 | 0 | 0.7818 | 0 | 0 | 2.3979 | 0.3318 | 0 | 0 | 0 | 0 | 0 | 0 | 0 | 0 | 0 | 0 | 0 | 0 | 0 | 0 | 0 | 0.1805 | 0 | 0 | 0.3159 | 0 | 0 | 0 | 6.7032 | 0 | 0 | 2.5828 | 0.2082 | 0 | 0 | 0 | 0 | 0 | 0 | 0 | 0 | 0 | 0 | 4.8218 | 0 | 0 | 0.4924 | 0 | 0 | 0 | 0 | 5.9971 | 0 | 0 | 0 | 0 | 0 | 1.1582 | 12.9715 | 0 | 0 | 0 | 0 | 0 | 0 | 0 | 0 | 0 | 0.0948 | 0 | 0 | 0 | 0 | 0 | 0 | 0 | 0 | 0 | 0 | 0 | 0 | 0 | 0 | 0 | 0 | 0 | 0 | 0 | 0 | 0 | 0 | 2.3997 | 0 | 0 | 0 | 0 | 0 | 0 | 0 | 0 | 0 | 0 | 0 | 0 | 0 | 0 | 0 | 0 | 0 | 0 | 0.3594 | 0 | 0 | 0 | 0 | 0 | 0 | 0 | 0 | 2.1566 | 0 | 0 | 0 | 0 | 0 | 0 | 0 | 0 | 0 | 0 | 0 | 0 | 0 | 0 | 0 | 0 | 0 | 0 | 0 | 0 | 0 | 0 | 0 | 0 | 0 | 1.0555 | 0.369 | 0 | 0
Protein corona fingerprinting predicts the cellular interaction of gold and silver nanoparticles | Au | NT | 59.3 | -3.916833333 | HS | 100 | 1007.212946 | 4500 | 45 | 4 | metal | sphere | PBS | 7.4 | 47 | 0.178333333 | buffer | 1 | 37 | 1 | Anionic |  | 1.0205 | 1.3071 | 11.2986 | 17.9674 | 0 | 1.2207 | 5.3571 | 1.4993 | 9.9871 | 0.5918 | 0.621 | 0 | 0.6886 | 0.1154 | 0.0508 | 0 | 0 | 3.8007 | 0.4496 | 0.1075 | 1.0422 | 0 | 6.8438 | 0.0215 | 0 | 0 | 0 | 0 | 0.3511 | 0.4726 | 1.0357 | 0 | 0 | 0.1073 | 0.4396 | 0.2163 | 0 | 0 | 0 | 0 | 0 | 0 | 0 | 0 | 0 | 0.8123 | 0 | 0 | 0 | 0 | 0.538 | 0 | 0 | 0.3138 | 0 | 0 | 0 | 0 | 0 | 0.1062 | 3.2996 | 0 | 0 | 0 | 0 | 0 | 0 | 0 | 0 | 0 | 0 | 0 | 12.4002 | 0 | 0 | 0 | 0.1763 | 0 | 0 | 0 | 4.2563 | 0 | 0 | 0 | 0 | 0 | 0 | 3.3756 | 0 | 0 | 0 | 0 | 0 | 0 | 0 | 0 | 0 | 4.6136 | 0 | 0 | 0 | 0 | 0 | 0 | 0 | 0 | 0 | 0 | 0 | 0 | 0 | 0 | 0 | 0 | 0 | 0 | 0 | 0 | 0 | 0 | 0 | 0 | 0 | 0 | 0 | 0 | 0 | 0 | 0 | 0 | 0 | 0 | 0 | 0 | 0 | 0 | 0 | 0 | 0 | 0 | 0 | 0 | 0 | 0 | 0 | 0 | 0 | 0 | 0 | 0 | 0 | 0 | 0 | 0 | 0 | 0 | 0 | 0 | 0.3138 | 0 | 0.4022 | 0 | 0 | 0 | 0 | 0 | 0 | 0 | 0 | 0 | 0 | 0 | 0.7332 | 0 | 0 | 1.0999 | 0 | 0
Protein corona fingerprinting predicts the cellular interaction of gold and silver nanoparticles | Au | NT | 59.3 | -3.891333333 | HS | 100 | 474.087541 | 15000 | 45 | 4 | metal | sphere | PBS | 7.4 | 64.65 | 0.252333333 | buffer | 1 | 37 | 1 | Anionic |  | 7.2798 | 1.853 | 0.4018 | 0.8547 | 0 | 0.2279 | 16.0031 | 0.4715 | 0 | 0 | 0.3975 | 0 | 7.1992 | 6.0327 | 0.038 | 0 | 0 | 0.5677 | 0.3478 | 0.321 | 0.3892 | 0 | 0 | 0.0321 | 0 | 0 | 0 | 0.3605 | 2.0976 | 1.7646 | 0 | 1.0669 | 0.0924 | 0.545 | 2.2979 | 0 | 0 | 1.3484 | 0 | 0 | 0 | 0 | 0 | 0 | 0 | 0 | 0 | 0.1958 | 0 | 0 | 5.6253 | 0 | 0.4484 | 3.2814 | 0 | 0 | 0 | 0 | 0 | 0.7933 | 0 | 0 | 0 | 0 | 0 | 0 | 0 | 0 | 0 | 0 | 0 | 0 | 0 | 0 | 0 | 0 | 0 | 0 | 0.6496 | 0 | 0 | 0 | 0 | 1.3675 | 0 | 0 | 0 | 0 | 0 | 0 | 0 | 0 | 0.4911 | 0 | 0 | 0 | 0 | 0.1406 | 0 | 0 | 0 | 0 | 0.1695 | 0 | 0 | 0 | 0 | 0 | 0 | 0 | 0 | 0 | 0 | 0 | 0 | 0 | 0 | 2.0976 | 0 | 0 | 0 | 0 | 0 | 0 | 0 | 0 | 0 | 0 | 0 | 0 | 0 | 0 | 0 | 0 | 0.5157 | 0 | 0 | 0 | 0 | 0 | 0 | 0 | 0 | 0 | 0 | 0 | 0 | 0 | 0 | 2.1095 | 0 | 0 | 0 | 0 | 0 | 0 | 0 | 0 | 0 | 0 | 0 | 0 | 0 | 0 | 0 | 0 | 0 | 0 | 0 | 0 | 0 | 0 | 13.1423 | 0 | 0 | 1.6428 | 0 | 0
Protein corona fingerprinting predicts the cellular interaction of gold and silver nanoparticles | Au | PEG | 59.3 | -3.772566667 | HS | 100 | 474.087541 | 15000 | 45 | 4 | metal | sphere | PBS | 7.4 | 47.07 | 0.124555556 | buffer | 1 | 37 | 1 | Neutral |  | 0 | 1.4249 | 0 | 2.4535 | 0 | 4.3618 | 22.9702 | 0 | 0 | 2.9606 | 2.5358 | 0 | 0 | 0 | 0.5449 | 0 | 0 | 0 | 0.3443 | 0 | 0 | 0 | 0 | 0 | 0 | 0.426 | 0 | 0 | 0 | 55.7223 | 0 | 0 | 0 | 0 | 0 | 0 | 0 | 0 | 1.1387 | 0 | 0 | 0 | 0 | 0 | 0 | 0 | 0 | 0 | 0 | 0 | 0 | 0 | 0 | 0 | 0.1175 | 0 | 0 | 0 | 0 | 0 | 0 | 0 | 1.1827 | 0 | 0 | 0 | 0 | 0 | 0 | 0 | 0 | 0 | 0 | 0 | 0.9444 | 2.3312 | 0 | 0 | 0 | 0 | 0 | 0 | 0 | 0 | 0 | 0 | 0 | 0 | 0 | 0 | 0 | 0 | 0 | 0 | 0 | 0.5412 | 0 | 0 | 0 | 0 | 0 | 0 | 0 | 0 | 0 | 0 | 0 | 0 | 0 | 0 | 0 | 0 | 0 | 0 | 0 | 0 | 0 | 0 | 0 | 0 | 0 | 0 | 0 | 0 | 0 | 0 | 0 | 0 | 0 | 0 | 0 | 0 | 0 | 0 | 0 | 0 | 0 | 0 | 0 | 0 | 0 | 0 | 0 | 0 | 0 | 0 | 0 | 0 | 0 | 0 | 0 | 0 | 0 | 0 | 0 | 0 | 0 | 0 | 0 | 0 | 0 | 0 | 0 | 0 | 0 | 0 | 0 | 0 | 0 | 0 | 0 | 0 | 0 | 0 | 0 | 0 | 0 | 0
Protein corona fingerprinting predicts the cellular interaction of gold and silver nanoparticles | Au | NT | 59.3 | -3.580333333 | HS | 100 | 1888.699399 | 1500 | 45 | 4 | metal | sphere | PBS | 7.4 | 100.88 | 0.083916667 | buffer | 1 | 37 | 1 | Anionic |  | 7.6432 | 1.1576 | 0.5206 | 0.6644 | 0 | 1.0335 | 20.7343 | 0.1527 | 0.7158 | 0 | 0.1717 | 0 | 6.4405 | 3.1265 | 0 | 0 | 0.4036 | 0 | 0.1398 | 0 | 0 | 0 | 0 | 0 | 0 | 0 | 0 | 0 | 2.7177 | 3.9629 | 0 | 0 | 0 | 0.1662 | 1.9139 | 0 | 0 | 1.1647 | 0 | 0 | 0 | 0 | 0 | 0 | 0 | 0 | 0 | 0 | 0 | 0 | 4.5119 | 0 | 0 | 5.4663 | 0 | 0 | 0 | 0 | 0 | 0 | 0 | 0 | 0 | 0 | 0 | 0 | 0 | 0 | 0 | 0 | 0 | 0 | 1.0908 | 0 | 0 | 0 | 0 | 0 | 0.4209 | 0 | 0 | 0 | 0 | 0 | 0 | 0 | 0 | 0 | 0 | 0 | 0 | 0 | 0.6363 | 0 | 0 | 0 | 0 | 0.1822 | 0 | 0 | 0 | 0 | 0 | 0 | 0 | 0 | 0 | 0 | 0 | 0 | 0 | 0 | 0 | 0 | 0 | 0 | 0 | 3.3971 | 0 | 0 | 0 | 0 | 0 | 0 | 0 | 0 | 0 | 0 | 0 | 0 | 0 | 0 | 0 | 0 | 1.3362 | 0 | 0 | 0 | 0 | 0 | 0 | 0 | 0 | 0 | 0 | 0 | 0 | 0 | 0 | 0.8098 | 0 | 0 | 0 | 0 | 0 | 0 | 0 | 0 | 0 | 0 | 0 | 0 | 0 | 0 | 0 | 0 | 0 | 0 | 0 | 0 | 0 | 0 | 16.3183 | 0 | 0 | 0 | 0 | 0
Protein corona fingerprinting predicts the cellular interaction of gold and silver nanoparticles | Au | PEG | 59.3 | -2.935 | HS | 100 | 474.087541 | 15000 | 45 | 4 | metal | sphere | PBS | 7.4 | 48.76 | 0.133888889 | buffer | 1 | 37 | 1 | Neutral |  | 2.527 | 2.6648 | 4.7482 | 1.6459 | 0 | 0.4988 | 12.1404 | 0.619 | 0 | 0.1548 | 3.0156 | 0.1505 | 5.5515 | 2.2632 | 0.7975 | 0 | 0.2726 | 0.4969 | 0.7033 | 2.0373 | 2.044 | 0.1264 | 0.2386 | 0.0281 | 0 | 0 | 0.2756 | 0.4733 | 0.918 | 2.9863 | 1.0156 | 0.4669 | 0.2425 | 0.6455 | 2.4424 | 0 | 0 | 0.7869 | 0.2083 | 0 | 0.1022 | 0.0634 | 0.2044 | 0 | 0.2681 | 0 | 0 | 0.0857 | 0 | 0.3143 | 1.8758 | 0 | 0 | 0.4103 | 0 | 1.1983 | 0 | 0 | 0.4501 | 1.25 | 0 | 0 | 0 | 0 | 0 | 0 | 0 | 0 | 0 | 0.2029 | 0 | 0.2036 | 0 | 0 | 0 | 0.6397 | 0 | 0 | 0.4265 | 0 | 0 | 0 | 0 | 0 | 0.1509 | 0 | 0 | 0 | 0 | 0 | 0 | 0 | 0.4299 | 0 | 0 | 0 | 0 | 0.3693 | 0 | 0 | 0 | 0 | 1.484 | 0 | 0 | 0 | 0 | 0 | 0 | 0 | 0 | 0 | 0 | 0 | 0 | 0 | 0 | 0 | 0 | 0 | 0 | 0 | 0 | 0 | 0 | 0 | 0 | 0 | 0 | 0 | 0 | 0 | 0 | 0 | 0.9143 | 0 | 0.1148 | 0 | 0.0246 | 0 | 0 | 0 | 0 | 0.1776 | 0 | 0 | 0 | 0 | 0 | 0 | 0.3158 | 0 | 0 | 0 | 0 | 0 | 0 | 2.2857 | 3.6931 | 0 | 0 | 0 | 0 | 0 | 0 | 0 | 0 | 0 | 0 | 0 | 0 | 0 | 8.1487 | 0 | 0 | 1.9173 | 0 | 0
Protein corona fingerprinting predicts the cellular interaction of gold and silver nanoparticles | Au | PEG | 59.3 | -2.753333333 | HS | 100 | 474.087541 | 15000 | 45 | 4 | metal | sphere | PBS | 7.4 | 33.05 | 0.158222222 | buffer | 1 | 37 | 1 | Neutral |  | 3.5065 | 3.1431 | 6.1739 | 2.0693 | 0 | 0.5306 | 15.896 | 0.8781 | 0 | 0.4116 | 3.0847 | 0.6403 | 6.3848 | 3.3707 | 0.9898 | 0 | 0.29 | 0.5287 | 0.9045 | 2.9148 | 2.8993 | 0.2017 | 1.2692 | 0.0299 | 0 | 0 | 0.2932 | 0.5594 | 0.9767 | 4.4915 | 0.7203 | 0.4968 | 0.344 | 0.6568 | 2.9041 | 0 | 0 | 0.8371 | 0.2216 | 0 | 0.1087 | 0.4718 | 0.4349 | 0 | 0.3423 | 0 | 0 | 0.2735 | 0 | 0.5573 | 2.744 | 0 | 0 | 1.3096 | 0 | 1.5298 | 0 | 0 | 0.3192 | 1.773 | 0 | 0 | 0 | 0 | 0 | 0 | 0 | 0 | 0 | 0.2158 | 0.2903 | 0.1083 | 0 | 0 | 0 | 0.9074 | 0 | 0 | 0.4537 | 0 | 0 | 0 | 0 | 0.6367 | 0.321 | 0 | 0 | 0 | 0 | 0 | 0.0549 | 0 | 0.4573 | 0 | 0 | 0 | 0 | 0.131 | 0 | 0 | 0 | 0 | 0.3157 | 0 | 0 | 0 | 0 | 0 | 0 | 0 | 0 | 0 | 0.1123 | 0 | 0 | 0.0884 | 0 | 0 | 0 | 0 | 0 | 0 | 0 | 0 | 0 | 0 | 0 | 0 | 0 | 0 | 0 | 0 | 0 | 0 | 1.4529 | 0 | 0 | 0 | 0 | 0 | 0 | 0 | 0 | 0.4251 | 0 | 0 | 0 | 0 | 0 | 0 | 0 | 0 | 0 | 0 | 0 | 0 | 0 | 0 | 0.8731 | 0 | 0 | 0 | 0 | 0 | 0 | 0 | 0 | 0 | 0 | 0 | 0 | 0 | 7.6491 | 0 | 0 | 1.5298 | 0 | 0
Protein corona fingerprinting predicts the cellular interaction of gold and silver nanoparticles | Au | PEG | 59.3 | -2.232166667 | HS | 100 | 1888.699399 | 1500 | 45 | 4 | metal | sphere | PBS | 7.4 | 110.75 | 0.077777778 | buffer | 1 | 37 | 1 | Neutral |  | 3.3258 | 3.5379 | 6.3563 | 1.3054 | 0 | 0.4973 | 12.2213 | 0.5143 | 3.0138 | 0 | 5.2041 | 1.8752 | 3.3661 | 0.9402 | 0.497 | 0 | 13.5923 | 1.2387 | 0.1439 | 1.5761 | 4.2458 | 0 | 0 | 0.035 | 0 | 0 | 1.0307 | 1.2453 | 1.1442 | 0.8984 | 0 | 0.582 | 0.1008 | 0.9444 | 2.686 | 0.705 | 0 | 0.4904 | 0.0649 | 0 | 0 | 0 | 0 | 0 | 0 | 0 | 8.828 | 0 | 0 | 0 | 1.7535 | 0 | 0 | 2.0457 | 0 | 0.5974 | 0 | 0 | 0 | 0.6924 | 0 | 0.1686 | 0 | 0 | 0 | 0 | 0 | 0.5233 | 0 | 0.2528 | 0 | 0 | 1.3777 | 0 | 0 | 0 | 0 | 0 | 0 | 0 | 0.4624 | 0 | 0 | 0.7459 | 0 | 0 | 0 | 0.5001 | 0 | 0 | 0 | 0 | 0.5358 | 0 | 0 | 0 | 0 | 0.1534 | 0 | 0 | 0 | 0 | 0 | 0 | 0 | 0 | 0 | 0 | 0 | 0 | 0 | 0 | 0 | 0 | 0 | 0 | 0 | 0 | 0 | 0 | 0 | 0 | 0 | 0 | 0 | 0 | 0 | 0 | 0 | 0 | 0 | 0 | 0 | 0 | 0 | 0 | 0 | 0 | 0 | 0 | 0 | 0 | 0 | 0 | 0 | 0 | 0 | 0 | 0 | 0 | 0 | 0 | 0 | 0 | 0 | 0 | 0 | 0 | 0 | 0 | 0 | 0 | 0 | 0 | 0 | 0 | 0 | 0 | 0 | 0 | 0 | 0 | 4.1819 | 0 | 0 | 1.7923 | 0 | 0
Protein corona fingerprinting predicts the cellular interaction of gold and silver nanoparticles | Au | PEG | 59.3 | -2.015 | HS | 100 | 1888.699399 | 1500 | 45 | 4 | metal | sphere | PBS | 7.4 | 98.21 | 0.044222222 | buffer | 1 | 37 | 1 | Neutral |  | 3.141 | 3.0549 | 7.8469 | 3.237 | 0 | 1.7534 | 19.5723 | 0.558 | 3.9235 | 0.5231 | 3.1365 | 0.5086 | 7.9122 | 1.632 | 1.1682 | 0 | 0.8602 | 0.6719 | 0.4116 | 0.8549 | 1.3819 | 0 | 0 | 0.1138 | 0 | 0 | 0.9318 | 0.9955 | 1.862 | 1.8101 | 0 | 0.6314 | 0.4372 | 0.7969 | 2.3312 | 0 | 0 | 1.064 | 0.0704 | 0 | 0 | 0 | 0 | 0 | 0 | 0 | 0.939 | 0 | 0 | 0 | 3.1705 | 0 | 0 | 1.6645 | 0 | 0.8102 | 0 | 0 | 0 | 0.939 | 0 | 0.2743 | 0 | 0 | 0 | 0 | 0 | 0 | 0 | 0 | 0 | 0 | 4.484 | 0 | 0 | 0.2883 | 0 | 0 | 0 | 0 | 1.0033 | 0 | 0 | 0 | 0 | 0 | 0 | 0 | 0 | 0 | 0 | 0 | 0.5813 | 0 | 0 | 0 | 0 | 0.1665 | 0 | 0 | 0 | 0 | 0 | 0 | 0 | 0 | 0 | 0 | 0 | 0 | 0 | 0 | 0 | 0 | 0 | 0 | 0 | 0 | 0 | 0 | 0 | 0 | 0 | 0 | 0 | 0 | 0 | 0 | 0 | 0 | 0 | 0 | 0 | 0 | 0 | 0 | 0 | 0 | 0 | 0 | 0 | 0 | 0 | 0 | 0 | 0 | 0 | 0 | 0 | 0 | 0 | 0 | 0 | 0 | 0 | 0 | 0 | 0 | 2.2193 | 0 | 0 | 0 | 0 | 0 | 0 | 0 | 0 | 0 | 0 | 0 | 0 | 0 | 3.8887 | 0 | 0 | 2.5925 | 0 | 0
Protein corona fingerprinting predicts the cellular interaction of gold and silver nanoparticles | Au | PEG | 59.3 | -1.730833333 | HS | 100 | 474.087541 | 15000 | 45 | 4 | metal | sphere | PBS | 7.4 | 34.77 | 0.134666667 | buffer | 1 | 37 | 1 | Neutral |  | 0 | 1.2703 | 0 | 1.3124 | 0 | 5.2496 | 8.1912 | 0 | 0 | 4.7509 | 0 | 0 | 0 | 0 | 0 | 0 | 0 | 0 | 0.3683 | 0 | 0 | 0 | 0 | 0 | 0 | 0.6836 | 0 | 0 | 0 | 75.8698 | 0 | 0 | 0 | 0 | 0 | 0 | 0 | 0 | 0.9136 | 0 | 0 | 0 | 0 | 0 | 0 | 0 | 0 | 0 | 0 | 0 | 0 | 0 | 0 | 0 | 0 | 0 | 0 | 0 | 0 | 0 | 0 | 0 | 0.6326 | 0 | 0 | 0 | 0 | 0 | 0 | 0 | 0 | 0 | 0 | 0 | 0.7577 | 0 | 0 | 0 | 0 | 0 | 0 | 0 | 0 | 0 | 0 | 0 | 0 | 0 | 0 | 0 | 0 | 0 | 0 | 0 | 0 | 0 | 0 | 0 | 0 | 0 | 0 | 0 | 0 | 0 | 0 | 0 | 0 | 0 | 0 | 0 | 0 | 0 | 0 | 0 | 0 | 0 | 0 | 0 | 0 | 0 | 0 | 0 | 0 | 0 | 0 | 0 | 0 | 0 | 0 | 0 | 0 | 0 | 0 | 0 | 0 | 0 | 0 | 0 | 0 | 0 | 0 | 0 | 0 | 0 | 0 | 0 | 0 | 0 | 0 | 0 | 0 | 0 | 0 | 0 | 0 | 0 | 0 | 0 | 0 | 0 | 0 | 0 | 0 | 0 | 0 | 0 | 0 | 0 | 0 | 0 | 0 | 0 | 0 | 0 | 0 | 0 | 0 | 0
Protein corona fingerprinting predicts the cellular interaction of gold and silver nanoparticles | Au | PEG | 59.3 | -0.61 | HS | 100 | 1888.699399 | 1500 | 45 | 4 | metal | sphere | PBS | 7.4 | 127.22 | 0.027666667 | buffer | 1 | 37 | 1 | Neutral |  | 3.6995 | 5.8736 | 6.2648 | 1.6401 | 0 | 0.5467 | 15.3545 | 0.5654 | 3.9757 | 1.4843 | 4.1318 | 4.7414 | 4.1116 | 0.4134 | 0 | 0 | 0.9962 | 1.3617 | 0.7767 | 0 | 0 | 0 | 0 | 0 | 0 | 0 | 0 | 1.441 | 2.5157 | 0 | 0 | 0 | 0 | 3.23 | 1.9685 | 0 | 0 | 0 | 0 | 0 | 0 | 0 | 0 | 0 | 0 | 0 | 1.9029 | 0 | 0 | 0 | 2.5702 | 0 | 0 | 1.1244 | 0 | 0 | 0 | 0 | 0 | 0.3806 | 0 | 0 | 0 | 0 | 0 | 0 | 0 | 0 | 0 | 0 | 0 | 0 | 3.0291 | 0 | 0 | 0 | 0 | 0 | 0 | 0 | 2.0332 | 0 | 0 | 0 | 0 | 0 | 0 | 12.0941 | 0 | 0 | 0 | 0 | 0 | 0 | 0 | 0 | 0 | 0.3373 | 0 | 0 | 0 | 0 | 0 | 0 | 0 | 0 | 0 | 0 | 0 | 0 | 0 | 0 | 0 | 0 | 0 | 0 | 0 | 0 | 0 | 0 | 0 | 0 | 0 | 0 | 0 | 0 | 0 | 0 | 0 | 0 | 0 | 0 | 0 | 0 | 0 | 0 | 0 | 0 | 0 | 0 | 0 | 0 | 0 | 0.1217 | 0 | 0 | 0 | 0 | 0 | 0 | 0 | 0 | 0 | 0 | 0 | 0 | 0 | 0 | 0 | 0 | 0 | 0 | 0 | 0 | 0 | 0 | 0 | 0 | 0 | 0 | 0 | 0 | 0 | 0 | 0 | 5.2541 | 0 | 0
Protein corona fingerprinting predicts the cellular interaction of gold and silver nanoparticles | Ag | AUT | 38.4 | -13.5 | HS | 100 | 671.2825 | 5000 | 45 | 4 | metal | sphere | PBS | 7.4 | 38.4 | 0.126944444 | buffer | 1 | 37 | 1 | Cationic |  | 3.1957 | 1.0526 | 1.1244 | 0.5035 | 0 | 5.1692 | 6.285 | 0.4166 | 1.9528 | 20.8823 | 2.3808 | 0.1013 | 2.4739 | 0.6092 | 0.4249 | 0 | 0.1835 | 0.3344 | 0.0459 | 0.9692 | 0.4585 | 0 | 0.2007 | 0.1322 | 0 | 0 | 0.0928 | 0.3185 | 0.7723 | 1.5939 | 0 | 0.6035 | 12.1328 | 2.1437 | 1.2086 | 0 | 0 | 0.1765 | 0.0526 | 0 | 0.2751 | 0 | 0.3783 | 0.701 | 0.2166 | 0 | 0.5608 | 0 | 0 | 0.1058 | 0.9468 | 0 | 0.2311 | 0.2762 | 0.0434 | 0.7662 | 0.0277 | 0 | 0.101 | 0.6075 | 0 | 0 | 4.8539 | 0.141 | 0 | 0 | 0 | 0 | 0 | 0 | 0 | 0 | 0 | 0.1343 | 1.7442 | 0.9328 | 0.4654 | 0.0874 | 0.5741 | 0 | 0 | 0 | 0 | 0.4028 | 0.0508 | 0 | 0 | 0 | 0 | 0 | 0 | 0 | 0 | 3.0964 | 0 | 4.365 | 1.4343 | 0 | 0 | 0 | 0 | 0.375 | 0.0499 | 0 | 0 | 0.0719 | 0 | 0 | 0 | 0 | 0 | 0 | 0.0711 | 0 | 1.6963 | 0 | 0 | 0 | 0 | 0 | 0 | 0 | 0 | 0 | 0 | 0 | 0 | 0 | 0 | 0 | 1.3864 | 0 | 0.1532 | 0 | 0.1519 | 0 | 0 | 0 | 0 | 0 | 0 | 0 | 0 | 0 | 0 | 0 | 0 | 0 | 0 | 0 | 0 | 0 | 0 | 0 | 0 | 0 | 0 | 0 | 0 | 0 | 0 | 0 | 0 | 0 | 0 | 0 | 0 | 0 | 0 | 0 | 0 | 0 | 2.2581 | 0.4592 | 0 | 0 | 0 | 0
Protein corona fingerprinting predicts the cellular interaction of gold and silver nanoparticles | Ag | CIT | 38.4 | -13.5 | HS | 100 | 154800.795 | 5000 | 45 | 4 | metal | sphere | PBS | 7.4 | 38.4 | 0.126944444 | buffer | 1 | 37 | 1 | Anionic |  | 0.7766 | 1.4331 | 0.7196 | 1.7255 | 0 | 4.4529 | 10.2485 | 0.1919 | 1.2593 | 2.015 | 1.2944 | 9.3191 | 6.5304 | 1.6838 | 0.5316 | 0 | 7.6406 | 0 | 0 | 1.0192 | 1.1405 | 1.3872 | 0 | 0.0313 | 0.2121 | 0.5943 | 0 | 0.9781 | 1.0246 | 6.1674 | 1.0075 | 0.6535 | 0.6316 | 0.7099 | 1.6034 | 0.8944 | 0 | 0.7806 | 0.0387 | 0.3337 | 0.1901 | 0.1885 | 0.057 | 0.4798 | 0.0798 | 0.3951 | 0 | 0 | 0 | 0.5067 | 1.919 | 0 | 1.2411 | 0.3053 | 0.1839 | 0.5349 | 0 | 0 | 0.0558 | 0.5167 | 0 | 0.0503 | 0 | 0.6011 | 0 | 0 | 1.9472 | 0 | 0.2117 | 0 | 0 | 0 | 0.4112 | 0.2598 | 0 | 0 | 0.5145 | 0.5315 | 0 | 0 | 0.414 | 0 | 0.8619 | 0 | 0.3368 | 0.3603 | 0.9328 | 0 | 0 | 0 | 0.0384 | 0.5345 | 0.3198 | 0 | 0.1665 | 0 | 0 | 0 | 0 | 0 | 0 | 0 | 0.1104 | 0.1693 | 0.1509 | 0 | 2.3857 | 0 | 0.1249 | 0 | 0 | 0.0601 | 0 | 0 | 0 | 0 | 0 | 0 | 0 | 0 | 0 | 0 | 0 | 0.4623 | 0 | 0 | 0 | 0 | 0 | 0 | 0 | 0 | 0.508 | 0 | 0.3358 | 0.171 | 0.0427 | 0 | 0 | 0.8106 | 0 | 0 | 0 | 0 | 0 | 0.6717 | 0 | 0 | 1.5633 | 0 | 0 | 0 | 0 | 0.0597 | 0 | 0 | 0 | 0.2061 | 0 | 0 | 0.0489 | 0 | 0 | 0 | 0 | 0 | 0 | 0 | 0 | 0 | 0 | 0 | 2.4964 | 0 | 0 | 0 | 0 | 0
Protein corona fingerprinting predicts the cellular interaction of gold and silver nanoparticles | Ag | PEG | 38.4 | -13.5 | HS | 100 | 671.2825 | 5000 | 45 | 4 | metal | sphere | PBS | 7.4 | 38.4 | 0.126944444 | buffer | 1 | 37 | 1 | Neutral |  | 3.2635 | 3.4736 | 2.8758 | 1.0486 | 0 | 0.8545 | 10.5448 | 0.3214 | 3.766 | 0.5423 | 4.6966 | 11.6578 | 5.2578 | 1.8798 | 1.7596 | 0 | 1.3446 | 0.387 | 0.2044 | 3.0636 | 1.5917 | 0 | 0.1858 | 0.0656 | 0 | 0.1214 | 0.5366 | 0.86 | 0.7149 | 1.2028 | 0.5272 | 1.3967 | 0.5036 | 1.1583 | 2.4614 | 0.4405 | 0 | 0.5106 | 0.3245 | 0 | 1.2733 | 0.2467 | 0.5173 | 0.0773 | 0.5429 | 0 | 1.1897 | 0.0667 | 0 | 0.4079 | 1.4607 | 0 | 0.5349 | 0.9586 | 0.067 | 1.9596 | 0 | 0 | 0 | 1.6223 | 0 | 0.158 | 0 | 0 | 0 | 0 | 0.9452 | 0 | 0 | 0 | 0.1062 | 0 | 0 | 0.6214 | 0 | 0 | 2.5128 | 0 | 0.5535 | 0 | 0 | 0 | 0 | 0 | 0.8224 | 0 | 0 | 0 | 0 | 0 | 0 | 0 | 0 | 0 | 0 | 0 | 0 | 0 | 0 | 0 | 0 | 0 | 0.4622 | 0 | 0 | 0 | 1.3237 | 0 | 0 | 0 | 0 | 0 | 0.0822 | 0 | 0 | 0 | 0 | 0 | 0 | 0 | 0 | 0 | 0 | 0 | 0 | 0 | 0 | 0 | 0 | 0 | 0 | 0 | 0 | 0 | 0.703 | 0 | 0 | 0 | 0 | 0 | 0.0084 | 0 | 0 | 0.6223 | 0 | 0 | 0 | 0 | 0 | 0 | 0.4919 | 0.061 | 0 | 0 | 0 | 0 | 0 | 0 | 0 | 0 | 0 | 0 | 0 | 0 | 0 | 0 | 0 | 0 | 0 | 0 | 0 | 0 | 4.8525 | 0 | 0 | 0 | 0 | 0
Protein corona fingerprinting predicts the cellular interaction of gold and silver nanoparticles | Ag | DDT | 38.4 | -13.5 | HS | 100 | 671.2825 | 5000 | 45 | 4 | metal | sphere | PBS | 7.4 | 38.4 | 0.126944444 | buffer | 1 | 37 | 1 | Cationic |  | 1.4328 | 1.2811 | 2.4929 | 0.6787 | 0 | 13.4048 | 10.5905 | 0.8775 | 3.0164 | 0.9652 | 4.209 | 0.5119 | 4.1687 | 1.9676 | 1.545 | 0 | 0.5668 | 0 | 0.0833 | 2.5096 | 1.3521 | 0.0358 | 0.1353 | 0.0637 | 0 | 0.0884 | 0.3126 | 0.1789 | 1.0411 | 0.8174 | 0.3839 | 1.017 | 0.3209 | 0.541 | 2.1996 | 0.2406 | 0 | 0.5205 | 0.1772 | 0 | 0.7533 | 0 | 1.5066 | 2.7 | 1.7637 | 0.2007 | 1.26 | 0 | 0 | 0.2376 | 1.1966 | 0 | 0.8346 | 0.4653 | 0.0731 | 1.8346 | 0 | 0 | 0.0851 | 1.6537 | 0 | 0 | 0 | 0.3054 | 0 | 0 | 0 | 0.119 | 0 | 0 | 0.1547 | 0.1155 | 0 | 0.6787 | 9.3558 | 0.2418 | 1.3069 | 0 | 0.1612 | 0 | 0 | 0 | 0 | 0.3394 | 0.5133 | 0 | 0 | 0 | 0 | 0 | 0 | 0 | 0.2437 | 0.2372 | 0 | 0 | 0 | 0 | 0.4326 | 0 | 0 | 0.6319 | 0.589 | 0 | 0 | 0.0606 | 0 | 0.3385 | 0 | 0 | 0 | 0 | 0 | 0 | 0 | 0 | 0 | 0 | 0 | 0 | 0 | 0.4914 | 0 | 0 | 0.9543 | 0 | 0.037 | 0 | 0 | 0 | 0 | 0 | 0.5162 | 0 | 0.2559 | 0 | 0 | 0 | 0 | 0 | 0.0061 | 0 | 0 | 0.3273 | 0 | 0 | 0 | 0 | 0 | 0 | 0.2686 | 0.0889 | 0 | 0 | 0 | 0 | 0 | 0 | 0 | 0 | 0 | 0 | 0 | 0 | 0 | 0 | 0 | 0 | 0 | 0 | 0 | 0 | 2.9897 | 0 | 0 | 0 | 0 | 0
Protein corona fingerprinting predicts the cellular interaction of gold and silver nanoparticles | Ag | HDA | 38.4 | -13.5 | HS | 100 | 671.2825 | 5000 | 45 | 4 | metal | sphere | PBS | 7.4 | 38.4 | 0.126944444 | buffer | 1 | 37 | 1 | Cationic |  | 0.7193 | 1.0363 | 1.9088 | 2.7067 | 0 | 5.2932 | 5.0681 | 0.7465 | 2.3329 | 2.6129 | 1.6785 | 9.9193 | 1.6889 | 0.9098 | 0.708 | 0 | 8.5854 | 0 | 0.1308 | 0.7625 | 0.9586 | 0.6352 | 0.1439 | 0.0226 | 0.0917 | 0.141 | 0.1662 | 1.0993 | 0 | 8.4447 | 1.3609 | 0.1877 | 0.13 | 0.5415 | 1.1551 | 1.2507 | 0 | 0.2109 | 0 | 0.0962 | 0.4108 | 0 | 0.1849 | 0.5184 | 0 | 1.1385 | 0.1117 | 0.0345 | 0 | 0.1685 | 0.2828 | 0 | 1.1045 | 0.165 | 0.3543 | 0.6744 | 0 | 1.6336 | 0.5428 | 0.67 | 0 | 0 | 0 | 0.6737 | 0 | 0 | 1.9212 | 0 | 0.3051 | 0 | 0 | 0 | 2.2219 | 0.1604 | 0.1042 | 0.6858 | 0.5559 | 0.6788 | 0 | 0.2854 | 1.4914 | 0 | 0.7387 | 0 | 0.2426 | 0.3605 | 0.8064 | 0 | 0 | 0 | 0 | 0.2888 | 0 | 0 | 0 | 0 | 0 | 0 | 0 | 0 | 0 | 0 | 0.2386 | 0 | 0 | 0 | 2.4228 | 0 | 0.2699 | 0 | 0 | 0 | 0 | 0 | 0 | 0 | 0 | 0 | 0 | 0 | 0 | 0 | 0 | 0.4996 | 0.1845 | 0 | 0 | 0 | 0 | 0 | 0 | 0 | 0 | 0 | 0 | 0.154 | 0 | 0 | 0 | 1.0011 | 0.013 | 0 | 0 | 0.0892 | 0 | 0.4032 | 0 | 0.2419 | 1.5017 | 0 | 0.127 | 0 | 0 | 0.1774 | 0 | 0 | 0 | 0.3898 | 0.6598 | 0 | 0 | 0 | 0 | 0 | 0 | 0 | 0 | 0 | 0 | 0 | 0 | 0 | 1.1561 | 0 | 0 | 0.7708 | 0 | 0
Protein corona fingerprinting predicts the cellular interaction of gold and silver nanoparticles | Ag | LA | 38.4 | -13.5 | HS | 100 | 671.2825 | 5000 | 45 | 4 | metal | sphere | PBS | 7.4 | 38.4 | 0.126944444 | buffer | 1 | 37 | 1 | Anionic |  | 0.7609 | 1.4185 | 1.3919 | 3.7009 | 0 | 7.2044 | 4.6197 | 0.4083 | 1.9139 | 3.866 | 2.1229 | 10.0851 | 2.004 | 0.5225 | 0.9041 | 0 | 12.1834 | 0 | 0 | 0.9383 | 1.5167 | 0.3127 | 0 | 0.0555 | 0 | 0.3663 | 0 | 0.8845 | 0.2271 | 13.8557 | 0 | 0.231 | 0.08 | 0.4581 | 1.3504 | 0 | 0 | 0.1946 | 0.0773 | 0 | 0.455 | 0 | 0.1517 | 0.4907 | 0 | 0 | 0.2748 | 0 | 0 | 0.1555 | 0.58 | 0 | 0.6796 | 0.203 | 0.3509 | 1.067 | 0 | 0 | 0.0742 | 0.8244 | 0 | 0 | 0 | 0.7402 | 0 | 0 | 2.2141 | 0 | 0.4223 | 0 | 0 | 0 | 0.5468 | 0.3454 | 0 | 0.422 | 0.6841 | 0.6426 | 0 | 0 | 0.7341 | 0 | 0 | 0 | 0.1493 | 0.3017 | 0.9924 | 0 | 0 | 0 | 0 | 0.9239 | 0 | 0 | 0 | 0 | 0 | 0 | 0 | 0 | 0 | 0 | 0.1468 | 0 | 0 | 0 | 3.1725 | 0 | 0.3875 | 0 | 0 | 0 | 0 | 0 | 0 | 0 | 0 | 0 | 0 | 0.0832 | 0 | 0 | 0 | 0.7172 | 0 | 0 | 0 | 0 | 0 | 0 | 0 | 0 | 0 | 0 | 0 | 0.1137 | 0 | 0 | 0 | 0.385 | 0 | 0.0353 | 0 | 0.1537 | 0 | 0 | 0 | 0 | 1.3859 | 0 | 0.0781 | 0 | 0 | 0.1786 | 0 | 0 | 0 | 0.5482 | 0 | 0 | 0 | 0 | 0 | 0 | 0 | 0 | 0 | 0 | 0 | 0 | 0 | 0 | 0.9485 | 0 | 0 | 0 | 0 | 0
Protein corona fingerprinting predicts the cellular interaction of gold and silver nanoparticles | Ag | MAA | 38.4 | -13.5 | HS | 100 | 671.2825 | 5000 | 45 | 4 | metal | sphere | PBS | 7.4 | 38.4 | 0.126944444 | buffer | 1 | 37 | 1 | Anionic |  | 1.8736 | 1.0942 | 1.0607 | 12.397 | 0 | 4.1482 | 4.8915 | 0.2948 | 2.6099 | 5.9935 | 1.3255 | 1.1702 | 1.7147 | 0.479 | 0.4536 | 0 | 2.6542 | 0 | 0.06 | 0.8475 | 0.5407 | 0.4013 | 0 | 0.0891 | 0 | 0.0742 | 0 | 0.1002 | 0.5829 | 8.5318 | 0 | 0.433 | 7.2114 | 0.7484 | 1.049 | 0 | 0 | 0.3331 | 0.0827 | 0 | 0.292 | 0 | 0.1784 | 0.4724 | 0 | 0 | 0.0882 | 0.7346 | 0 | 0.133 | 0.4466 | 0.1599 | 0.4984 | 0.1303 | 0.3412 | 0.6467 | 0 | 0.1843 | 0.1429 | 0.5731 | 0 | 0 | 3.1138 | 0.228 | 0 | 0 | 0 | 0 | 0.3614 | 0 | 0 | 0 | 0 | 0.2533 | 0 | 3.5878 | 0.6585 | 0.1649 | 0.361 | 0 | 0 | 0 | 0.9383 | 0.285 | 0.2395 | 0.2847 | 0.6368 | 0 | 0 | 0 | 0 | 0.1368 | 0 | 1.5269 | 0 | 5.6267 | 0.8911 | 0 | 0.0807 | 0 | 0 | 0.2123 | 0.1413 | 0 | 0 | 0 | 0.1472 | 0 | 0.3197 | 0 | 0 | 0.0513 | 0 | 0 | 0.502 | 0 | 0 | 0 | 0 | 0 | 0 | 0 | 0.0227 | 0 | 0 | 0 | 0 | 0 | 0 | 0.2277 | 1.0386 | 0 | 0 | 0 | 0 | 0.0486 | 0.0729 | 0 | 0 | 0 | 0 | 0.0905 | 0 | 0.0987 | 0 | 0.2547 | 0 | 0.191 | 1.334 | 0 | 0 | 0 | 0 | 0.2038 | 0 | 0.3254 | 0 | 0 | 0 | 0 | 0 | 0 | 0 | 0 | 0 | 0.1782 | 0 | 0 | 0 | 0 | 0 | 0 | 1.9781 | 0.1 | 0 | 0 | 0 | 0
Protein corona fingerprinting predicts the cellular interaction of gold and silver nanoparticles | Ag | MBA | 38.4 | -13.5 | HS | 100 | 671.2825 | 5000 | 45 | 4 | metal | sphere | PBS | 7.4 | 38.4 | 0.126944444 | buffer | 1 | 37 | 1 | Anionic |  | 2.7534 | 0.8788 | 1.0426 | 2.1915 | 0 | 1.8089 | 6.3505 | 0.2878 | 1.5178 | 23.3141 | 1.8606 | 2.2037 | 1.6743 | 0.4209 | 0.4983 | 0 | 0.3803 | 0 | 0.0329 | 0.9555 | 0.2376 | 0 | 0.0416 | 0.1272 | 0 | 0 | 0 | 0.2934 | 0.3201 | 3.5551 | 0 | 0.4626 | 8.2885 | 1.0472 | 1.1524 | 0 | 0 | 0.1829 | 0.0726 | 0 | 0.2495 | 0 | 0.1069 | 0.2768 | 0.0187 | 0 | 0.5812 | 0.0598 | 0 | 0 | 0.7359 | 0 | 0.2053 | 0.2862 | 0 | 0.7522 | 0 | 0 | 0.0523 | 0.5812 | 0 | 0 | 4.5273 | 0.1252 | 0 | 0 | 0 | 0 | 0 | 0 | 0 | 0 | 0 | 0.1391 | 0 | 1.7848 | 0.5626 | 0.1359 | 0.4958 | 0 | 0 | 0 | 0 | 0.3131 | 0.1578 | 0 | 0.3498 | 0 | 0 | 0 | 0 | 0 | 0 | 3.9382 | 0.1561 | 6.4919 | 2.0303 | 0 | 0 | 0 | 0 | 0.2332 | 0.1035 | 0 | 0 | 0.0745 | 0.6467 | 0 | 0 | 0 | 0 | 0 | 0 | 0 | 0.8617 | 0 | 0 | 0 | 0 | 0 | 0 | 0 | 0.0166 | 0 | 0 | 0 | 0 | 0 | 0 | 0 | 1.6058 | 0 | 0 | 0 | 0.3148 | 0 | 0 | 0 | 0 | 0 | 0 | 0 | 0 | 0.0774 | 0 | 0 | 0 | 0 | 0.6513 | 0 | 0 | 0 | 0 | 0.1609 | 0 | 0 | 0 | 0 | 0 | 0 | 0 | 0 | 0 | 0 | 0 | 0 | 0 | 0 | 0 | 0 | 0 | 0 | 2.173 | 0.5491 | 0 | 0 | 0 | 0
Protein corona fingerprinting predicts the cellular interaction of gold and silver nanoparticles | Ag | MES | 38.4 | -13.5 | HS | 100 | 671.2825 | 5000 | 45 | 4 | metal | sphere | PBS | 7.4 | 38.4 | 0.126944444 | buffer | 1 | 37 | 1 | Anionic |  | 3.0993 | 0.822 | 1.0619 | 3.4784 | 0 | 1.6564 | 5.216 | 0.2492 | 1.6061 | 7.7092 | 1.9609 | 1.6126 | 1.6307 | 0.4555 | 0.4515 | 0 | 0 | 0 | 0.1616 | 0.806 | 0.3085 | 0.1145 | 0.2882 | 0.1186 | 0 | 0.0941 | 0 | 0.2858 | 0.6929 | 6.2178 | 0.3066 | 0.5415 | 10.2022 | 1.1438 | 1.3013 | 0.6404 | 0 | 0.1188 | 0 | 0.1806 | 0.2468 | 0.0765 | 0.2468 | 0.4193 | 0 | 0 | 0.2935 | 0.0776 | 0 | 0.1265 | 0.5663 | 0.038 | 0.5925 | 0.2478 | 0.0649 | 0.6512 | 0 | 3.856 | 0.0453 | 0.587 | 0 | 0 | 4.0719 | 0.1265 | 0 | 0 | 0.1603 | 0.2535 | 0 | 0.49 | 0 | 0 | 0 | 0.1506 | 0 | 1.352 | 0.6263 | 0.1569 | 0.7297 | 0 | 0 | 0 | 0.9406 | 0.4517 | 0.0911 | 0.0758 | 0.6057 | 0 | 0 | 0 | 0 | 0 | 0 | 3.1253 | 0.1351 | 5.2018 | 1.7891 | 0 | 0 | 0 | 0 | 0.2019 | 0.0448 | 0 | 0 | 0.387 | 0.7232 | 0 | 0.1014 | 0 | 0.2596 | 0 | 0 | 1.1629 | 1.1638 | 0 | 0 | 0 | 0 | 0 | 0 | 0 | 0.0144 | 0 | 0 | 0 | 0 | 0 | 0 | 0 | 2.0487 | 0 | 0 | 0 | 0.2725 | 0 | 0 | 0.9723 | 0 | 0 | 0 | 0.2152 | 0 | 0.1608 | 0 | 0 | 0 | 0 | 1.2688 | 0 | 0 | 0 | 0 | 0.1272 | 0 | 0 | 0 | 0 | 0.1239 | 0 | 0 | 0 | 0 | 0 | 0 | 0.3389 | 0 | 0 | 0 | 0 | 0 | 0.0574 | 2.3154 | 0.4437 | 0 | 0 | 0 | 0
Protein corona fingerprinting predicts the cellular interaction of gold and silver nanoparticles | Ag | MHDA | 38.4 | -13.5 | HS | 100 | 671.2825 | 5000 | 45 | 4 | metal | sphere | PBS | 7.4 | 38.4 | 0.126944444 | buffer | 1 | 37 | 1 | Anionic |  | 2.7308 | 0.5746 | 0 | 4.7949 | 0 | 2.5877 | 2.1376 | 0 | 0.738 | 8.0294 | 1.4159 | 2.9848 | 1.1448 | 0.6907 | 0.4564 | 0 | 0.8321 | 0 | 0 | 0.3216 | 0 | 0 | 0 | 0.1285 | 0 | 0 | 0 | 0.4012 | 0 | 10.2141 | 0 | 0 | 20.1087 | 0.6852 | 0 | 0 | 0 | 0 | 0.2384 | 0 | 0 | 0 | 0.156 | 0.1514 | 0 | 0 | 0.2119 | 0 | 0 | 0 | 0.3578 | 0 | 0.1497 | 0 | 0 | 0 | 0 | 0 | 0 | 0.4239 | 0 | 0 | 5.0628 | 0 | 0 | 0 | 0 | 0 | 0 | 0.3096 | 0 | 0 | 0 | 0 | 0 | 13.0166 | 0 | 0 | 0 | 0 | 0 | 0 | 0 | 0 | 0 | 0 | 0 | 0 | 0 | 0 | 0 | 0 | 0 | 2.3935 | 0 | 9.2175 | 0.6346 | 0 | 0 | 0.2509 | 0 | 0 | 0 | 0 | 0 | 0 | 0.4716 | 0 | 0 | 0 | 0 | 0 | 0 | 0 | 1.2067 | 0 | 0 | 0 | 0 | 0 | 0 | 0 | 0 | 0 | 0 | 0 | 0 | 0 | 0 | 0 | 1.4793 | 0 | 0 | 0 | 0 | 0 | 0 | 0 | 0 | 0 | 0 | 0 | 0 | 0 | 0 | 0 | 0 | 0 | 0 | 0 | 0 | 0 | 0 | 0 | 0 | 0 | 0 | 0 | 0 | 0 | 0 | 0 | 0 | 0 | 0 | 0 | 0 | 0 | 0 | 0 | 0 | 0 | 0 | 0 | 0 | 0 | 0 | 0
Protein corona fingerprinting predicts the cellular interaction of gold and silver nanoparticles | Ag | PEG | 38.4 | -13.5 | HS | 100 | 671.2825 | 5000 | 45 | 4 | metal | sphere | PBS | 7.4 | 38.4 | 0.126944444 | buffer | 1 | 37 | 1 | Neutral |  | 2.478 | 3.3734 | 3.9446 | 0.6454 | 0 | 0.4303 | 12.8905 | 0.534 | 3.7549 | 0.534 | 5.003 | 5.7112 | 5.0482 | 2.6032 | 2.0641 | 0 | 0.6272 | 0 | 0.1268 | 3.4546 | 1.7633 | 0 | 0.2059 | 0.0242 | 0 | 0.0672 | 1.0701 | 0.6351 | 0.792 | 1.066 | 0.5841 | 1.1445 | 0.5579 | 1.8643 | 3.0987 | 0.366 | 0 | 0.5657 | 0.4942 | 0 | 2.0278 | 0 | 0.7494 | 0 | 0.7402 | 0 | 0.9585 | 0 | 0 | 0.2711 | 1.6183 | 0 | 0.5926 | 0.708 | 0 | 2.998 | 0 | 0 | 0 | 2.3963 | 0 | 0.2333 | 0 | 0 | 0 | 0 | 0 | 0 | 0 | 0 | 0.3531 | 0.0878 | 0 | 0.8606 | 0 | 0 | 2.7838 | 0 | 0.3679 | 0 | 0 | 0 | 0 | 1.0327 | 1.0413 | 0 | 0 | 0 | 0 | 0 | 0 | 0 | 0 | 0 | 0.3862 | 0.0854 | 0 | 0 | 0 | 0 | 0 | 0 | 0.5121 | 0 | 0 | 0 | 0 | 0 | 0 | 0 | 0 | 0 | 0 | 0 | 0 | 0 | 0 | 0 | 0 | 0 | 0 | 0 | 0 | 0 | 0 | 0 | 0 | 0 | 0 | 0 | 0 | 0 | 0 | 0 | 0.3894 | 0 | 0 | 0 | 0 | 0 | 0 | 0 | 0 | 0.8426 | 0 | 0 | 0 | 0 | 0 | 0 | 0.5449 | 0.1352 | 0 | 0 | 0 | 0 | 0 | 0 | 0.354 | 0 | 0 | 0 | 0 | 0 | 0 | 0 | 0 | 0 | 0 | 0 | 0 | 0 | 3.7217 | 0 | 0 | 1.2406 | 0 | 0
Protein corona fingerprinting predicts the cellular interaction of gold and silver nanoparticles | Ag | MUTA | 38.4 | -13.5 | HS | 100 | 671.2825 | 5000 | 45 | 4 | metal | sphere | PBS | 7.4 | 38.4 | 0.126944444 | buffer | 1 | 37 | 1 | Cationic |  | 1.5721 | 1.1703 | 2.5019 | 0.596 | 0 | 2.4977 | 9.8318 | 0.7633 | 2.4769 | 1.1889 | 4.6863 | 0.685 | 3.33 | 1.1162 | 2.0991 | 0 | 0.362 | 0 | 0.0956 | 2.0389 | 1.1632 | 0 | 0.1358 | 0.1118 | 0 | 0.1109 | 0.3137 | 0.4788 | 0.7837 | 1.6994 | 0.3853 | 0.755 | 1.1041 | 1.6131 | 1.9623 | 0 | 0 | 0.4478 | 0.2964 | 0 | 0.8142 | 0 | 3.4604 | 1.7501 | 4.3642 | 0 | 4.347 | 0 | 0 | 0.3577 | 1.2009 | 0 | 1.0051 | 0.467 | 0.0612 | 1.7049 | 0 | 0 | 0 | 1.3436 | 0 | 0.077 | 0.041 | 0.3747 | 0 | 0 | 0 | 0 | 0 | 0 | 0.1553 | 0.6953 | 0 | 0.5109 | 10.7171 | 0 | 1.4428 | 0 | 0 | 0 | 0 | 0 | 0 | 0.6812 | 0.5152 | 0 | 0 | 0 | 0 | 0 | 0 | 0 | 0 | 0 | 0 | 0 | 0.2367 | 0 | 0.4341 | 0 | 0 | 1.1416 | 0.1689 | 0 | 0 | 0 | 0 | 3.4283 | 0 | 0 | 0 | 0 | 0 | 0 | 0 | 0 | 0 | 0 | 0 | 0 | 0 | 0 | 0 | 0 | 0 | 0 | 0 | 0 | 0 | 0 | 0.2758 | 0 | 0.518 | 0 | 0.5137 | 0 | 0 | 0 | 0 | 0 | 0.0062 | 0 | 0 | 0.3032 | 0 | 0 | 0 | 0 | 0 | 0 | 0.2696 | 0.1784 | 0 | 0 | 0 | 0 | 0 | 0 | 0.2335 | 0 | 0 | 0 | 0 | 0 | 0 | 0 | 0 | 0 | 0 | 0 | 0 | 0 | 3.0006 | 0 | 0 | 0 | 0 | 0
Protein corona fingerprinting predicts the cellular interaction of gold and silver nanoparticles | Ag | PEG | 38.4 | -13.5 | HS | 100 | 671.2825 | 5000 | 45 | 4 | metal | sphere | PBS | 7.4 | 38.4 | 0.126944444 | buffer | 1 | 37 | 1 | Neutral |  | 2.2534 | 2.3844 | 2.8954 | 0.9854 | 0 | 1.5766 | 11.3778 | 0.5436 | 3.5034 | 1.172 | 4.3538 | 9.4627 | 3.656 | 1.7885 | 1.5319 | 0 | 4.1297 | 0.3273 | 0.2143 | 2.5446 | 1.5704 | 0.0416 | 0.3143 | 0.0185 | 0 | 0 | 0.6354 | 0.9004 | 0.9069 | 2.2379 | 0.2229 | 0.8737 | 0.3194 | 0.7578 | 2.1762 | 1.6764 | 0 | 0.4319 | 0.3087 | 0 | 1.1442 | 0.1252 | 0.5384 | 0.4573 | 0.3885 | 0 | 4.4817 | 0 | 0 | 0.276 | 1.2354 | 0 | 0.6462 | 0.8107 | 0.0566 | 1.894 | 0 | 0 | 0 | 1.7378 | 0 | 0 | 0 | 0.3153 | 0 | 0 | 1.5987 | 0 | 0 | 0 | 0.4493 | 0 | 0 | 0.7226 | 0 | 0 | 1.5179 | 0 | 0 | 0 | 0.2443 | 0 | 0 | 1.1825 | 0.8943 | 0 | 0 | 0 | 0 | 0 | 0 | 0 | 0.5662 | 0 | 0.2948 | 0 | 0 | 0 | 0 | 0 | 0 | 0 | 0.2932 | 0 | 0 | 0 | 1.2721 | 0.0357 | 0 | 0 | 0 | 0 | 0 | 0 | 0 | 0 | 0 | 0 | 0 | 0 | 0 | 0 | 0 | 0 | 0 | 0 | 0 | 0 | 0 | 0 | 0 | 0 | 0.2998 | 0 | 0.3049 | 0 | 0 | 0 | 0 | 0 | 0.0071 | 0 | 0 | 0.4386 | 0 | 0 | 0 | 0 | 0 | 0 | 0.52 | 0.2065 | 0 | 0 | 0 | 0 | 0 | 0 | 0 | 0 | 0 | 0 | 0 | 0 | 0 | 0 | 0 | 0 | 0 | 0 | 0 | 0 | 4.4194 | 0 | 0 | 0 | 0 | 0
Protein corona fingerprinting predicts the cellular interaction of gold and silver nanoparticles | Ag | amino acid | 38.4 | -13.5 | HS | 100 | 671.2825 | 5000 | 45 | 4 | metal | sphere | PBS | 7.4 | 38.4 | 0.126944444 | buffer | 1 | 37 | 1 | Anionic |  | 2.6625 | 0.6242 | 1.0528 | 0.0597 | 0 | 2.7868 | 7.4543 | 0.3706 | 0.9651 | 9.2337 | 2.6385 | 0.1801 | 2.036 | 0.4817 | 0.6498 | 0 | 0.2176 | 0.1983 | 0 | 1.0654 | 0.4079 | 0 | 0 | 0.1008 | 0 | 0 | 0.11 | 0.1889 | 0.7328 | 0.6576 | 0.1351 | 0.7158 | 6.7433 | 1.1313 | 1.6055 | 0 | 0 | 0.2617 | 0.1247 | 0.0955 | 0.3671 | 0 | 2.6716 | 2.9694 | 2.9965 | 0 | 3.1595 | 0 | 0 | 0.1254 | 1.2166 | 0.5865 | 1.214 | 0.3275 | 0.0686 | 0.9087 | 0 | 0 | 0 | 0.6652 | 0 | 0 | 3.08 | 0.215 | 0 | 0 | 0 | 0 | 0 | 0 | 0.1634 | 0.2438 | 0 | 0.2389 | 8.6539 | 0 | 0.6439 | 0 | 0.6241 | 0 | 0 | 0 | 0 | 0.4777 | 0.1806 | 0 | 0 | 0 | 0 | 0 | 0 | 0 | 0 | 1.2102 | 0.1787 | 3.5963 | 2.3651 | 0 | 0 | 0 | 0 | 0.7117 | 0.2369 | 0 | 0 | 0.3411 | 0 | 1.8628 | 0 | 0 | 0.3431 | 0 | 0 | 0 | 0.4734 | 0 | 0 | 0 | 0 | 0 | 0 | 2.6806 | 0 | 0 | 0 | 0 | 0.4172 | 0 | 0 | 0 | 1.0156 | 0 | 0.1817 | 0 | 0.3695 | 0 | 0 | 0 | 0 | 0 | 0 | 0 | 0 | 0.1595 | 0 | 0 | 0.5302 | 0 | 0 | 0 | 0.1891 | 0 | 0 | 0 | 0 | 0 | 0 | 0 | 0 | 0 | 0 | 0 | 0 | 0 | 0 | 0 | 0 | 0 | 0 | 0 | 0 | 0 | 2.487 | 0.1257 | 0 | 0 | 0 | 0
Protein corona fingerprinting predicts the cellular interaction of gold and silver nanoparticles | Ag | PVA | 38.4 | -13.5 | HS | 100 | 671.2825 | 5000 | 45 | 4 | metal | sphere | PBS | 7.4 | 38.4 | 0.126944444 | buffer | 1 | 37 | 1 | Anionic |  | 2.1018 | 0.906 | 5.6245 | 4.6277 | 0 | 3.7162 | 4.5951 | 1.7405 | 2.3796 | 2.366 | 1.4675 | 7.271 | 1.8457 | 0.9545 | 0.5956 | 0 | 2.1081 | 1.7465 | 0 | 0.8889 | 1.0775 | 0.1111 | 0.4612 | 0.0493 | 0 | 0.0411 | 0.1453 | 0.7208 | 0.3227 | 5.9354 | 1.7847 | 0.1641 | 0.0284 | 0.4932 | 1.1614 | 0.3976 | 0 | 0.1844 | 0.0915 | 0 | 0.3951 | 0 | 0.1257 | 0.2789 | 0.0377 | 2.1152 | 0.1952 | 0.1205 | 0 | 0.1841 | 0.6593 | 0 | 0.7242 | 0.2884 | 0.2115 | 0.6739 | 0 | 2.0404 | 0.1582 | 0.6346 | 2.1901 | 0.0238 | 0 | 0.5679 | 0 | 0 | 1.7597 | 0 | 0.1 | 0 | 0.8152 | 0 | 3.108 | 0.2104 | 0 | 0 | 0.405 | 0.2739 | 0.2998 | 0.2495 | 3.7813 | 0 | 0 | 0.4207 | 0.2121 | 0.3656 | 0.7051 | 1.5511 | 0 | 0 | 0 | 0.101 | 0 | 0.0735 | 0.1573 | 0 | 0 | 0.5192 | 0 | 0 | 0 | 0 | 0.2086 | 0 | 0.0407 | 0 | 2.9329 | 0 | 0.0393 | 0 | 0 | 0 | 0 | 0 | 0 | 0 | 0.0854 | 0 | 0 | 0.0296 | 0 | 0 | 0 | 0 | 0.4302 | 0 | 0 | 0 | 0 | 0.2521 | 0 | 0 | 0 | 0 | 0 | 0.0808 | 0 | 0.3087 | 0 | 0.4923 | 0 | 0.1002 | 0 | 0.1092 | 0 | 0 | 0 | 0 | 1.1488 | 0.6009 | 0.0555 | 0 | 0 | 0.1128 | 0 | 0 | 0 | 0.2678 | 0.1442 | 0 | 0.1386 | 0 | 0 | 0 | 0 | 0 | 0 | 0 | 0 | 0 | 0 | 0 | 2.3585 | 0 | 0 | 0 | 0 | 0
Protein corona fingerprinting predicts the cellular interaction of gold and silver nanoparticles | Ag | SA | 38.4 | -13.5 | HS | 100 | 671.2825 | 5000 | 45 | 4 | metal | sphere | PBS | 7.4 | 38.4 | 0.126944444 | buffer | 1 | 37 | 1 | Anionic |  | 0.8364 | 1.5258 | 7.5505 | 7.8821 | 0 | 10.0539 | 4.9764 | 3.3301 | 6.9213 | 3.063 | 1.7659 | 4.3066 | 1.7361 | 0.4594 | 0.1619 | 0 | 0.3874 | 0.7566 | 0.0703 | 0.8343 | 0.1037 | 1.3857 | 0.218 | 0.0171 | 0 | 0.178 | 0.1259 | 0.3203 | 1.6773 | 4.578 | 0.9277 | 0.2844 | 0.7877 | 0.2136 | 1.1812 | 0.4306 | 0 | 0.1198 | 0.0634 | 0 | 0.2178 | 0.0772 | 0.0622 | 0 | 0 | 0.2156 | 0 | 0.1566 | 0 | 0 | 0.7854 | 0 | 0.0299 | 1.3744 | 0.0654 | 1.6785 | 0 | 1.2374 | 0.0914 | 2.622 | 0 | 0 | 0 | 0.2551 | 0 | 0 | 0.6006 | 0 | 0.1444 | 0 | 1.371 | 0.062 | 4.488 | 0.0911 | 0 | 0 | 0 | 0.1187 | 0.1299 | 0.0927 | 3.0501 | 0 | 0 | 0.2734 | 0.0459 | 0.0765 | 0 | 0 | 0.0088 | 0 | 0.0471 | 0.0875 | 0.2618 | 0 | 0 | 0 | 0 | 0.3748 | 0.1549 | 0 | 0 | 0 | 0.2259 | 0 | 0.0706 | 0 | 2.5646 | 0 | 0 | 0 | 0 | 0 | 0 | 0 | 0 | 0 | 0 | 0 | 0 | 0 | 0 | 0 | 0 | 0 | 0.2795 | 0 | 0 | 0 | 0 | 0 | 0 | 0 | 0 | 0 | 0 | 0 | 0 | 0.0892 | 0 | 0 | 0.0033 | 0.0868 | 0 | 0.027 | 0.178 | 0 | 0 | 0 | 0.5687 | 0 | 0.0962 | 0.0239 | 0 | 0.0367 | 0 | 0 | 0.0133 | 0 | 0 | 0 | 0.1601 | 0 | 0.0392 | 0 | 0 | 0 | 0 | 0 | 0 | 0 | 0 | 0 | 5.2545 | 0 | 0 | 0 | 0 | 0
Protein corona significantly reduces active targeting yield | SiO2 | BCN | 47.02 | -16.6 | FBS | 9 | 200 | 10000 | 30 | 25 | other | sphere | plasma | 7.4 | 383 | 0.28 | buffer | 1 | 37 | 1 | Neutral |  | 0 | 0 | 6.05 | 2.41 | 0.41 | 0.3 | 0 | 0 | 16.27 | 0 | 0.98 | 0.28 | 0 | 0 | 0 | 0 | 0 | 0 | 0 | 0 | 0 | 0 | 0 | 0 | 0 | 0 | 0 | 0 | 0 | 0 | 50.79 | 0 | 0 | 0 | 0 | 0 | 0 | 0 | 0 | 0.19 | 0 | 0 | 0 | 0 | 0 | 0 | 0 | 0 | 0 | 0 | 0 | 0 | 0 | 0 | 0.32 | 0 | 0 | 0 | 0 | 0 | 0 | 0 | 0 | 0 | 0 | 0 | 0 | 0 | 0 | 0 | 0 | 0 | 0 | 0 | 0 | 0 | 0 | 0 | 0 | 0 | 0 | 0 | 0 | 0 | 0 | 0 | 0 | 0 | 0 | 0 | 0 | 0 | 0 | 0 | 0 | 0 | 0 | 0 | 0 | 0 | 0 | 0 | 0 | 0 | 0 | 0 | 0 | 0 | 0 | 0 | 0 | 0 | 0 | 0 | 0 | 0 | 0 | 0 | 0 | 0 | 0 | 0 | 0 | 0 | 0 | 0 | 0 | 0 | 0 | 0 | 0 | 0 | 0 | 0 | 0 | 0 | 0 | 0 | 0 | 0 | 0 | 0 | 0 | 0 | 0 | 0 | 0 | 0 | 0 | 0 | 0 | 0 | 0 | 0 | 0 | 0 | 0 | 0 | 0 | 0 | 0 | 0 | 20.74 | 0 | 0 | 0 | 0 | 0 | 0 | 0 | 0 | 0 | 0 | 0 | 0 | 0 | 0 | 0
Protein corona significantly reduces active targeting yield | SiO2 | BCN | 47.02 | -18.9 | FBS | 9 | 200 | 10000 | 30 | 25 | other | sphere | PBS | 7.4 | 154 | 0.19 | buffer | 1 | 37 | 1 | Neutral |  | 0 | 0 | 6.05 | 2.41 | 0.41 | 0.3 | 0 | 0 | 16.27 | 0 | 0.98 | 0.28 | 0 | 0 | 0 | 0 | 0 | 0 | 0 | 0 | 0 | 0 | 0 | 0 | 0 | 0 | 0 | 0 | 0 | 0 | 50.79 | 0 | 0 | 0 | 0 | 0 | 0 | 0 | 0 | 0.19 | 0 | 0 | 0 | 0 | 0 | 0 | 0 | 0 | 0 | 0 | 0 | 0 | 0 | 0 | 0.32 | 0 | 0 | 0 | 0 | 0 | 0 | 0 | 0 | 0 | 0 | 0 | 0 | 0 | 0 | 0 | 0 | 0 | 0 | 0 | 0 | 0 | 0 | 0 | 0 | 0 | 0 | 0 | 0 | 0 | 0 | 0 | 0 | 0 | 0 | 0 | 0 | 0 | 0 | 0 | 0 | 0 | 0 | 0 | 0 | 0 | 0 | 0 | 0 | 0 | 0 | 0 | 0 | 0 | 0 | 0 | 0 | 0 | 0 | 0 | 0 | 0 | 0 | 0 | 0 | 0 | 0 | 0 | 0 | 0 | 0 | 0 | 0 | 0 | 0 | 0 | 0 | 0 | 0 | 0 | 0 | 0 | 0 | 0 | 0 | 0 | 0 | 0 | 0 | 0 | 0 | 0 | 0 | 0 | 0 | 0 | 0 | 0 | 0 | 0 | 0 | 0 | 0 | 0 | 0 | 0 | 0 | 0 | 20.74 | 0 | 0 | 0 | 0 | 0 | 0 | 0 | 0 | 0 | 0 | 0 | 0 | 0 | 0 | 0
Protein corona significantly reduces active targeting yield | SiO2 | BCN | 47.02 | -18.9 | FBS | 90 | 200 | 10000 | 30 | 25 | other | sphere | PBS | 7.4 | 154 | 0.19 | buffer | 1 | 37 | 1 | Neutral |  | 0 | 0 | 5.96 | 0 | 1.12 | 0 | 0 | 0 | 10.19 | 0 | 1.73 | 0 | 0 | 0 | 0 | 0 | 0 | 0 | 0 | 0 | 0 | 0 | 0 | 0 | 0 | 0 | 0 | 0 | 0 | 0 | 59.62 | 0 | 0 | 0 | 0 | 0 | 0 | 0 | 0 | 0 | 0 | 0 | 0 | 0 | 0 | 0 | 0 | 0 | 0 | 0 | 0 | 0 | 0 | 0 | 0 | 0 | 0 | 0 | 0 | 0 | 0 | 0 | 0 | 0 | 0 | 0 | 0 | 0 | 0 | 0 | 0 | 0 | 0 | 0 | 0 | 0 | 0 | 0 | 0 | 0 | 0 | 0 | 0 | 0 | 0 | 0 | 0 | 0 | 0 | 0 | 0 | 0 | 0 | 0 | 0 | 0 | 0 | 0 | 0 | 0 | 0 | 0 | 0 | 0 | 0 | 0 | 0 | 0 | 0 | 0 | 0 | 0 | 0 | 0 | 0 | 0 | 0 | 0 | 0 | 0 | 0 | 0 | 0 | 0 | 0 | 0 | 0 | 0 | 0 | 0 | 0 | 0 | 0 | 0 | 0 | 0 | 0 | 0 | 0 | 0 | 0 | 0 | 0 | 0 | 0 | 0 | 0 | 0 | 0 | 0 | 0 | 0 | 0 | 0 | 0 | 0 | 0 | 0 | 0 | 0 | 0 | 0 | 19.91 | 0 | 0 | 0 | 0 | 0 | 0 | 0 | 0 | 0 | 0 | 0 | 0 | 0 | 0 | 0
Protein corona significantly reduces active targeting yield | SiO2 | BCN | 47.02 | -7.9 | FBS | 90 | 200 | 10000 | 30 | 25 | other | sphere | plasma | 7.4 | 634 | 0.34 | buffer | 1 | 37 | 1 | Neutral |  | 0 | 0 | 5.96 | 0 | 1.12 | 0 | 0 | 0 | 10.19 | 0 | 1.73 | 0 | 0 | 0 | 0 | 0 | 0 | 0 | 0 | 0 | 0 | 0 | 0 | 0 | 0 | 0 | 0 | 0 | 0 | 0 | 59.62 | 0 | 0 | 0 | 0 | 0 | 0 | 0 | 0 | 0 | 0 | 0 | 0 | 0 | 0 | 0 | 0 | 0 | 0 | 0 | 0 | 0 | 0 | 0 | 0 | 0 | 0 | 0 | 0 | 0 | 0 | 0 | 0 | 0 | 0 | 0 | 0 | 0 | 0 | 0 | 0 | 0 | 0 | 0 | 0 | 0 | 0 | 0 | 0 | 0 | 0 | 0 | 0 | 0 | 0 | 0 | 0 | 0 | 0 | 0 | 0 | 0 | 0 | 0 | 0 | 0 | 0 | 0 | 0 | 0 | 0 | 0 | 0 | 0 | 0 | 0 | 0 | 0 | 0 | 0 | 0 | 0 | 0 | 0 | 0 | 0 | 0 | 0 | 0 | 0 | 0 | 0 | 0 | 0 | 0 | 0 | 0 | 0 | 0 | 0 | 0 | 0 | 0 | 0 | 0 | 0 | 0 | 0 | 0 | 0 | 0 | 0 | 0 | 0 | 0 | 0 | 0 | 0 | 0 | 0 | 0 | 0 | 0 | 0 | 0 | 0 | 0 | 0 | 0 | 0 | 0 | 0 | 19.91 | 0 | 0 | 0 | 0 | 0 | 0 | 0 | 0 | 0 | 0 | 0 | 0 | 0 | 0 | 0
Protein source and choice of anticoagulant decisively affect nanoparticle protein corona and cellular uptake | PS | NH2 | 116 | 42.8 | HP | 76.92 | 100 | 20000 | 60 | 25 | other | sphere | water | 7 | 116 | 0.126944444 | water | 1 | 37 | 1 | Anionic |  | 0.42 | 0.9 | 2.09 | 0.36 | 58.15 | 9.58 | 0.56 | 18.71 | 0 | 2.5 | 0.3 | 0.78 | 0.67 | 0.25 | 0 | 0.01 | 0 | 0.47 | 0 | 0 | 0.41 | 0.09 | 0.47 | 0 | 0 | 0 | 0 | 0.61 | 0 | 0.23 | 0 | 0 | 0.17 | 0.17 | 0.03 | 0.02 | 0 | 0 | 0 | 0 | 0.38 | 0.09 | 0.01 | 0.06 | 0 | 0 | 0 | 0.23 | 0.01 | 0.03 | 0 | 0 | 0 | 0 | 0 | 0 | 0 | 0 | 0.03 | 0 | 0 | 0.01 | 0 | 0 | 0 | 0 | 0 | 0 | 0.01 | 0 | 0 | 0 | 0 | 0 | 0.01 | 0 | 0 | 0 | 0 | 0.07 | 0 | 0 | 0 | 0 | 0 | 0 | 0 | 0.04 | 0.01 | 0 | 0.01 | 0 | 0 | 0 | 0 | 0 | 0 | 0 | 0 | 0 | 0 | 0 | 0.01 | 0 | 0.02 | 0 | 0 | 0 | 0.09 | 0 | 0 | 0 | 0.28 | 0 | 0 | 0 | 0.01 | 0 | 0 | 0 | 0 | 0 | 0 | 0 | 0 | 0 | 0 | 0 | 0 | 0 | 0 | 0 | 0 | 0 | 0 | 0 | 0 | 0 | 0 | 0 | 0 | 0 | 0 | 0 | 0 | 0 | 0 | 0 | 0 | 0 | 0 | 0 | 0 | 0 | 0 | 0 | 0 | 0 | 0 | 0 | 0 | 0 | 0 | 0 | 0 | 0 | 0 | 0 | 0 | 0 | 0 | 0 | 0 | 0 | 0 | 0 | 0 | 0
Protein source and choice of anticoagulant decisively affect nanoparticle protein corona and cellular uptake | PS | NH2 | 116 | 42.8 | HP | 76.92 | 100 | 20000 | 60 | 25 | other | sphere | water | 7 | 116 | 0.126944444 | water | 1 | 37 | 1 | Anionic |  | 0.67 | 0.5 | 0.26 | 0 | 53.19 | 0.2 | 6.45 | 0.14 | 0 | 0.14 | 1.18 | 0.19 | 15.97 | 2.16 | 0.84 | 0.33 | 0.05 | 0 | 0.2 | 2.78 | 0.6 | 0.03 | 0.09 | 0 | 0 | 0.35 | 0.33 | 0.16 | 0 | 0.05 | 0 | 0.16 | 0.1 | 0.25 | 0.91 | 0.22 | 0 | 0.49 | 0.17 | 0.21 | 0.25 | 0.13 | 0.17 | 0 | 0.59 | 0 | 0.08 | 0 | 0 | 1.2 | 0.98 | 0 | 0.09 | 0.2 | 0 | 1.22 | 0.03 | 0 | 0 | 0.1 | 0 | 0 | 0 | 0 | 0 | 0 | 0 | 0 | 0.01 | 0 | 0.04 | 0.06 | 0 | 0.22 | 0 | 0.01 | 0.61 | 0 | 0.05 | 0 | 0 | 0 | 0 | 0.01 | 0.74 | 0 | 0 | 0 | 0 | 0 | 0 | 0 | 0.15 | 0 | 0.28 | 0 | 0 | 0 | 0 | 0 | 0 | 0 | 0.38 | 0 | 0 | 0 | 0 | 0 | 0 | 0 | 0.06 | 0 | 0 | 0 | 0 | 0 | 0 | 0 | 0 | 0 | 0 | 0 | 0 | 0 | 0 | 0 | 0 | 0 | 0.22 | 0 | 0 | 0 | 0 | 0 | 0.29 | 0 | 0 | 0 | 0 | 0 | 0 | 0 | 0.07 | 0.23 | 0 | 0 | 0 | 0 | 0 | 0 | 0.1 | 0.01 | 0 | 0 | 0 | 0 | 0 | 0 | 0 | 0 | 0 | 0 | 0 | 0 | 0 | 0 | 0 | 0 | 0 | 0 | 0 | 0 | 0 | 0 | 0 | 0 | 0 | 0
Protein source and choice of anticoagulant decisively affect nanoparticle protein corona and cellular uptake | PS | NH2 | 116 | 42.8 | HP | 76.92 | 100 | 20000 | 60 | 25 | other | sphere | water | 7 | 116 | 0.126944444 | water | 1 | 37 | 1 | Anionic |  | 0.41 | 0.63 | 0.54 | 0.12 | 46.68 | 19.03 | 0.48 | 7.28 | 0 | 0 | 0.07 | 0.08 | 0.45 | 0.11 | 0 | 0 | 0 | 0.25 | 0 | 0 | 0.7 | 0.01 | 0.25 | 0 | 4.48 | 0 | 0 | 0.14 | 0 | 0 | 0 | 0 | 0 | 0 | 0 | 0.2 | 6.3 | 0 | 0 | 0 | 0.27 | 0 | 0 | 0 | 0 | 0 | 0 | 0.01 | 10.77 | 0 | 0 | 0 | 0 | 0 | 0 | 0 | 0 | 0 | 0 | 0 | 0 | 0 | 0 | 0 | 0 | 0 | 0 | 0 | 0 | 0 | 0 | 0 | 0 | 0 | 0.18 | 0 | 0 | 0 | 0 | 0 | 0 | 0.05 | 0 | 0 | 0 | 0 | 0 | 0.02 | 0 | 0 | 0 | 0 | 0 | 0 | 0 | 0 | 0 | 0 | 0 | 0 | 0 | 0 | 0 | 0 | 0 | 0 | 0 | 0 | 0 | 0 | 0 | 0 | 0.04 | 0 | 0 | 0 | 0 | 0 | 0 | 0 | 0 | 0 | 0 | 0 | 0 | 0 | 0 | 0 | 0 | 0 | 0 | 0 | 0 | 0 | 0 | 0 | 0 | 0 | 0 | 0 | 0 | 0 | 0 | 0 | 0 | 0 | 0 | 0 | 0 | 0 | 0 | 0 | 0.03 | 0 | 0 | 0 | 0 | 0 | 0 | 0 | 0 | 0 | 0 | 0 | 0 | 0 | 0 | 0 | 0 | 0 | 0 | 0 | 0 | 0 | 0 | 0 | 0 | 0
Protein source and choice of anticoagulant decisively affect nanoparticle protein corona and cellular uptake | PS | NH2 | 116 | 42.8 | HP | 76.92 | 100 | 20000 | 60 | 25 | other | sphere | water | 7 | 116 | 0.126944444 | water | 1 | 37 | 1 | Anionic |  | 0.49 | 0.5 | 0.24 | 0 | 58.88 | 0.18 | 7.33 | 0.17 | 0 | 0.15 | 1.31 | 0.18 | 10.85 | 1.81 | 0.8 | 0.34 | 0.07 | 0 | 0.16 | 2.18 | 0.5 | 0.05 | 0 | 0.08 | 0.19 | 0.29 | 0.37 | 0.1 | 0 | 0.09 | 0 | 0.11 | 0.1 | 0.06 | 0.95 | 0.21 | 0.23 | 0.48 | 0.16 | 0.19 | 0.25 | 0.11 | 0.17 | 0.02 | 0.11 | 0 | 0.08 | 0 | 0.45 | 1.13 | 0.87 | 0 | 0.11 | 0.3 | 0 | 1.03 | 0 | 0 | 0 | 0.12 | 0 | 0 | 0 | 0 | 0 | 0 | 0 | 0.01 | 0.01 | 0 | 0.06 | 0.08 | 0 | 0.19 | 0 | 0 | 0.44 | 0 | 0.02 | 0 | 0 | 0 | 0 | 0 | 1.1 | 0 | 0 | 0 | 0 | 0 | 0 | 0 | 0.15 | 0 | 0.26 | 0 | 0 | 0 | 0 | 0 | 0 | 0 | 0.19 | 0 | 0 | 0 | 0 | 0 | 0 | 0 | 0.06 | 0 | 0 | 0 | 0 | 0 | 0 | 0 | 0 | 0 | 0 | 0 | 0 | 0 | 0 | 0.01 | 0 | 0 | 0.2 | 0 | 0 | 0 | 0 | 0 | 0.28 | 0 | 0 | 0 | 0 | 0 | 0 | 0 | 0.07 | 0.2 | 0 | 0 | 0 | 0 | 0 | 0 | 0.08 | 0.01 | 0 | 0 | 0 | 0 | 0 | 0 | 0 | 0 | 0 | 0 | 0 | 0 | 0 | 0 | 0 | 0 | 0 | 0 | 0 | 0 | 0 | 0 | 0 | 0 | 0 | 0
Protein source and choice of anticoagulant decisively affect nanoparticle protein corona and cellular uptake | PS | NH2 | 116 | 42.8 | HP | 76.92 | 100 | 20000 | 60 | 25 | other | sphere | water | 7 | 116 | 0.126944444 | water | 1 | 37 | 1 | Anionic |  | 0.45 | 0.05 | 0.09 | 0.03 | 39.35 | 10.5 | 1.11 | 5.44 | 0 | 0.01 | 0.02 | 0.01 | 0.64 | 0.05 | 0 | 0.04 | 0 | 0.21 | 0 | 0 | 0.26 | 0.1 | 0.14 | 0.02 | 7.62 | 0 | 0 | 0 | 0 | 0 | 0 | 0 | 0.72 | 0.09 | 0.17 | 0.01 | 11.15 | 0.44 | 0 | 0 | 0.22 | 0 | 0 | 0.01 | 0 | 0 | 0 | 0 | 19.74 | 0.03 | 0 | 0 | 0 | 0 | 0 | 0 | 0 | 0 | 0 | 0 | 0 | 0 | 0.22 | 0 | 0 | 0 | 0 | 0 | 0 | 0 | 0 | 0 | 0 | 0 | 0.21 | 0 | 0 | 0 | 0 | 0 | 0 | 0.12 | 0 | 0 | 0.04 | 0 | 0 | 0.01 | 0 | 0 | 0 | 0 | 0 | 0.05 | 0 | 0 | 0.11 | 0 | 0 | 0 | 0 | 0.04 | 0 | 0 | 0 | 0 | 0 | 0 | 0 | 0 | 0 | 0 | 0 | 0 | 0 | 0 | 0 | 0 | 0 | 0 | 0 | 0 | 0 | 0 | 0 | 0 | 0 | 0 | 0 | 0 | 0 | 0 | 0 | 0 | 0 | 0 | 0 | 0 | 0 | 0 | 0 | 0 | 0 | 0 | 0 | 0 | 0 | 0 | 0 | 0 | 0 | 0 | 0.01 | 0 | 0 | 0 | 0 | 0 | 0 | 0 | 0 | 0 | 0 | 0 | 0 | 0 | 0 | 0 | 0 | 0 | 0 | 0 | 0 | 0.02 | 0 | 0 | 0 | 0
Protein source and choice of anticoagulant decisively affect nanoparticle protein corona and cellular uptake | PS | NH2 | 116 | 42.8 | HP | 76.92 | 100 | 20000 | 60 | 25 | other | sphere | water | 7 | 116 | 0.126944444 | water | 1 | 37 | 1 | Anionic |  | 0.61 | 0.55 | 0.23 | 0 | 45.04 | 0.16 | 9.77 | 0.11 | 0 | 0.13 | 1.13 | 0.14 | 15.45 | 0.87 | 0.77 | 0.59 | 0.06 | 0 | 0.12 | 2.21 | 0.55 | 0.04 | 0.05 | 0.11 | 0.53 | 0.19 | 0.38 | 0.14 | 0 | 0.09 | 0 | 0.09 | 0.1 | 0.2 | 0.65 | 0.22 | 0.61 | 0.46 | 0.18 | 0.16 | 0.2 | 0.1 | 0.14 | 0.02 | 0.08 | 0 | 0.04 | 0 | 1.18 | 1.05 | 0.47 | 0 | 0.03 | 0.2 | 0 | 1.94 | 0.16 | 0 | 0 | 0.14 | 0 | 0 | 0 | 0 | 0 | 0 | 0 | 0 | 0.01 | 0 | 0.02 | 0.01 | 0 | 0.18 | 0 | 0 | 0.47 | 0 | 0.05 | 0 | 0 | 0 | 0 | 0 | 6.39 | 0 | 0 | 0 | 0 | 0 | 0 | 0 | 0.16 | 0 | 0.13 | 0 | 0 | 0 | 0 | 0 | 0 | 0 | 0.22 | 0 | 0 | 0 | 0 | 0 | 0 | 0 | 0.03 | 0 | 0 | 0 | 0 | 0 | 0 | 0 | 0 | 0 | 0 | 0 | 0 | 0 | 0 | 0 | 0 | 0 | 0.2 | 0 | 0 | 0 | 0 | 0 | 0.59 | 0 | 0 | 0 | 0 | 0 | 0 | 0 | 0.05 | 0.18 | 0 | 0 | 0 | 0 | 0 | 0 | 0.05 | 0.02 | 0 | 0 | 0 | 0 | 0 | 0 | 0 | 0 | 0 | 0 | 0 | 0 | 0 | 0 | 0 | 0 | 0 | 0 | 0 | 0 | 0 | 0 | 0 | 0 | 0 | 0
Proteomics analysis reveals distinct corona composition on magnetic nanoparticles with different surface coatings: Implications for interactions with primary human macrophages | Fe3O4 | SiO2 | 44 | -11.24 | HP | 100 | 1000 | 3500 | 15 | 4 | metal | sphere | cell culture | 7.4 | 391.7 | 0.126944444 | water | 1 | 37 | 1 | Neutral |  | 0.17922007 | 2.095044203 | 3.02283199 | 3.308586708 | 8.877629128 | 2.732952616 | 5.27194917 | 0.42197544 | 2.180470763 | 1.423279169 | 0.047396283 | 3.293941209 | 1.227031558 | 0 | 0.122091485 | 0 | 4.127073213 | 0 | 0.292143957 | 1.437221057 | 0.278864489 | 0.697908025 | 0.048793147 | 0 | 7.533685394 | 0 | 0.281647816 | 0.921581345 | 0 | 0 | 0 | 0 | 0.396549772 | 0.608986611 | 0 | 0.231360392 | 7.248145705 | 0.429221803 | 0.185948674 | 0.733747774 | 0 | 0.051796618 | 0.270489099 | 0 | 0.065544391 | 1.016261666 | 0 | 0.140259926 | 6.751439104 | 0.514395868 | 0 | 1.01013614 | 0.160652723 | 0 | 0 | 0.343017819 | 1.2483339 | 0 | 0 | 0 | 0 | 0 | 0 | 0 | 0 | 1.008410795 | 0.248301535 | 0.687564234 | 0.31051288 | 1.077654402 | 0 | 0 | 0.30042179 | 0 | 0 | 0 | 0 | 0 | 0 | 0 | 0 | 0.201259262 | 1.045626656 | 0 | 0 | 0.01466401 | 5.92343403 | 0 | 0 | 0 | 0 | 0.941344483 | 0 | 0 | 0 | 0 | 0 | 0.151122941 | 0 | 0 | 0 | 0 | 0.181615157 | 0 | 0 | 0.174741954 | 0.126383778 | 0 | 0 | 0.112966499 | 0 | 0 | 0 | 1.277769043 | 0 | 0 | 0 | 0 | 0 | 0 | 2.232059953 | 0 | 0.117342896 | 0 | 0 | 0 | 0 | 0.095662466 | 0 | 0 | 0 | 0 | 0 | 0.54706406 | 0 | 0 | 0 | 0 | 0 | 0 | 0 | 0 | 0 | 0 | 0 | 0 | 0 | 0 | 0 | 0 | 0 | 0 | 0 | 0.090325209 | 0 | 0 | 0.035786397 | 0.765001176 | 0 | 0 | 0 | 0.1424151 | 0 | 0 | 0 | 0 | 0.516394453 | 0 | 0.04298861 | 0 | 0.176430098 | 0 | 0 | 0 | 0 | 0 | 0 | 0
Proteomics analysis reveals distinct corona composition on magnetic nanoparticles with different surface coatings: Implications for interactions with primary human macrophages | Fe3O4 | SiO2 | 44 | -19.92 | HP | 100 | 1000 | 3500 | 15 | 4 | metal | sphere | cell culture | 7.4 | 124.8 | 0.126944444 | water | 1 | 37 | 1 | Neutral |  | 0.17922007 | 2.095044203 | 3.02283199 | 3.308586708 | 8.877629128 | 2.732952616 | 5.27194917 | 0.42197544 | 2.180470763 | 1.423279169 | 0.047396283 | 3.293941209 | 1.227031558 | 0 | 0.122091485 | 0 | 4.127073213 | 0 | 0.292143957 | 1.437221057 | 0.278864489 | 0.697908025 | 0.048793147 | 0 | 7.533685394 | 0 | 0.281647816 | 0.921581345 | 0 | 0 | 0 | 0 | 0.396549772 | 0.608986611 | 0 | 0.231360392 | 7.248145705 | 0.429221803 | 0.185948674 | 0.733747774 | 0 | 0.051796618 | 0.270489099 | 0 | 0.065544391 | 1.016261666 | 0 | 0.140259926 | 6.751439104 | 0.514395868 | 0 | 1.01013614 | 0.160652723 | 0 | 0 | 0.343017819 | 1.2483339 | 0 | 0 | 0 | 0 | 0 | 0 | 0 | 0 | 1.008410795 | 0.248301535 | 0.687564234 | 0.31051288 | 1.077654402 | 0 | 0 | 0.30042179 | 0 | 0 | 0 | 0 | 0 | 0 | 0 | 0 | 0.201259262 | 1.045626656 | 0 | 0 | 0.01466401 | 5.92343403 | 0 | 0 | 0 | 0 | 0.941344483 | 0 | 0 | 0 | 0 | 0 | 0.151122941 | 0 | 0 | 0 | 0 | 0.181615157 | 0 | 0 | 0.174741954 | 0.126383778 | 0 | 0 | 0.112966499 | 0 | 0 | 0 | 1.277769043 | 0 | 0 | 0 | 0 | 0 | 0 | 2.232059953 | 0 | 0.117342896 | 0 | 0 | 0 | 0 | 0.095662466 | 0 | 0 | 0 | 0 | 0 | 0.54706406 | 0 | 0 | 0 | 0 | 0 | 0 | 0 | 0 | 0 | 0 | 0 | 0 | 0 | 0 | 0 | 0 | 0 | 0 | 0 | 0.090325209 | 0 | 0 | 0.035786397 | 0.765001176 | 0 | 0 | 0 | 0.1424151 | 0 | 0 | 0 | 0 | 0.516394453 | 0 | 0.04298861 | 0 | 0.176430098 | 0 | 0 | 0 | 0 | 0 | 0 | 0
A proteomics-based methodology to investigate the protein corona effect for targeted drug delivery | DOTAP/DOPC/DC-Chol/DOPE/DOPE-PEG2k | PEG | 60 | 58.4 | HP | 50 | 500 | 84000 | 30 | 4 | liposome | sphere | buffer | 7.4 | 60 | 0.126944444 | water | 1 | 37 | 1 | Neutral |  | 1.02 | 5.21 | 1.66 | 1.95 | 2.46 | 0.9 | 5.79 | 0.84 | 1.47 | 0.45 | 1.22 | 0.21 | 0.05 | 3.42 | 0.32 | 0.82 | 0.24 | 3.14 | 0.81 | 0.57 | 0.66 | 0.28 | 1.17 | 1.69 | 0.83 | 0.79 | 0.16 | 0.27 | 1.12 | 0.11 | 1.19 | 0 | 0.96 | 0 | 0.4 | 0.02 | 1.07 | 0.26 | 0.26 | 0.09 | 0.22 | 0 | 0.77 | 0.21 | 0.55 | 1.22 | 0 | 0.62 | 0.98 | 0.14 | 0.8 | 0.13 | 0.38 | 0.53 | 0.05 | 0.69 | 0.06 | 0.75 | 0.3 | 0.81 | 1.31 | 0.15 | 0.68 | 0.04 | 0.32 | 0.99 | 0 | 1.17 | 0.14 | 1.79 | 0.41 | 0.2 | 0.65 | 0.08 | 0 | 0.15 | 0.37 | 0 | 0 | 0.2 | 0.55 | 1.47 | 0.02 | 0.33 | 0 | 0 | 0 | 0.17 | 0.64 | 0.11 | 0.31 | 0.65 | 0.24 | 0.13 | 0.03 | 0.05 | 0.13 | 0.19 | 0.49 | 2.58 | 0.08 | 0.3 | 0 | 0 | 0.27 | 0.08 | 0 | 0.38 | 0 | 1.22 | 0.13 | 0.32 | 0.15 | 0 | 0.05 | 0.2 | 0.53 | 0.28 | 0.2 | 0.01 | 0 | 0.65 | 0.24 | 0 | 0.16 | 0 | 0.13 | 0.09 | 0.05 | 0.36 | 0.16 | 1.08 | 0 | 0.26 | 0 | 0 | 0.02 | 0 | 0.51 | 0 | 0.06 | 0.19 | 0.02 | 0.19 | 0.05 | 0 | 0.07 | 0.3 | 0 | 0.14 | 0.04 | 0 | 1.17 | 0.24 | 0.19 | 0 | 0.14 | 0 | 0.17 | 0 | 0 | 0.05 | 0 | 0 | 0.09 | 0.06 | 0 | 0 | 0.1 | 0.3 | 0.01 | 0.41 | 0 | 0 | 0 | 0.38 | 0.46 | 0
Rapid formation of plasma protein corona critically affects nanoparticle pathophysiology | PS | none | 115 | 51 | HP | 90 | 600 | 15300 | 20 | 4 | other | sphere | buffer | 7.4 | 117 | 0.011 | buffer | 0.5 | 37 | 1 | Neutral |  | 2.59 | 0.6 | 10.59 | 0.59 | 20.87 | 2.08 | 9.9 | 0.94 | 0.76 | 0.63 | 1.15 | 0.72 | 7.88 | 1.1 | 0.41 | 0.69 | 0.2 | 1.51 | 0 | 0.75 | 0.17 | 0.31 | 1.23 | 0 | 0.48 | 0.21 | 0.47 | 1.7 | 3.89 | 0.24 | 0.59 | 0.51 | 0.3 | 0.4 | 1.3 | 0.41 | 0.05 | 2.95 | 0.11 | 0.11 | 0.28 | 0.22 | 0.17 | 0.57 | 0.12 | 0.37 | 0.08 | 0.07 | 0.09 | 0.4 | 0 | 0.13 | 0.13 | 0.87 | 0 | 0.98 | 0 | 0.46 | 0.06 | 0.11 | 0.2 | 1.24 | 0.05 | 0 | 0.91 | 0.71 | 0 | 0.92 | 0.28 | 0.56 | 0.1 | 0.06 | 0.08 | 0.08 | 0.16 | 0.27 | 0.15 | 0 | 0.15 | 0.21 | 0 | 0.81 | 0 | 0.16 | 1.03 | 0 | 0.37 | 0.35 | 0.04 | 0 | 0 | 0.06 | 0.17 | 0 | 0.33 | 0.05 | 0 | 0 | 0.27 | 0.56 | 0.11 | 0.1 | 0.1 | 0.29 | 0 | 0 | 0 | 0 | 0 | 0.37 | 0 | 0 | 0.04 | 0.13 | 0 | 0 | 0 | 0.11 | 0 | 0 | 0.12 | 0.06 | 0 | 0 | 0.11 | 0 | 0 | 0 | 0.06 | 0.05 | 0 | 0.1 | 0.28 | 0.09 | 0.24 | 0 | 0 | 0 | 0.06 | 0 | 0 | 0.06 | 0 | 0 | 0.1 | 0 | 0 | 0 | 0 | 0 | 0.05 | 0.1 | 0.26 | 0 | 0.06 | 0 | 0.04 | 0 | 0 | 0 | 0 | 0 | 0 | 0 | 0 | 0 | 0 | 0 | 0.04 | 0.03 | 0 | 0 | 0 | 0 | 0 | 0 | 0.04 | 0
Rapid formation of plasma protein corona critically affects nanoparticle pathophysiology | PS | none | 115 | 51 | HP | 90 | 600 | 15300 | 20 | 4 | other | sphere | buffer | 7.4 | 117 | 0.011 | buffer | 2 | 37 | 1 | Neutral |  | 2.32 | 0.44 | 13.93 | 0.85 | 18.78 | 3.35 | 9.34 | 1.97 | 0.86 | 0.71 | 0.89 | 0.48 | 7.22 | 1.01 | 0.32 | 0.68 | 0.12 | 3.79 | 0 | 0.54 | 0.22 | 0.32 | 1.76 | 0 | 0.46 | 0.19 | 0.3 | 1.89 | 3.13 | 0.31 | 0.62 | 0.42 | 0.35 | 0.39 | 1.04 | 0.31 | 0.06 | 2.37 | 0.09 | 0.1 | 0.24 | 0.26 | 0.15 | 0.5 | 0.09 | 0.36 | 0.06 | 0.07 | 0.09 | 0.31 | 0 | 0.09 | 0.09 | 0.76 | 0 | 0.63 | 0 | 0.57 | 0.08 | 0.1 | 0.33 | 0.65 | 0.05 | 0 | 0.54 | 0.93 | 0 | 0.61 | 0.17 | 0.35 | 0.07 | 0.04 | 0.06 | 0.06 | 0.19 | 0.2 | 0.11 | 0 | 0.13 | 0.44 | 0 | 0.7 | 0 | 0.15 | 0.83 | 0 | 0.2 | 0.18 | 0.03 | 0 | 0 | 0.04 | 0.15 | 0 | 0.28 | 0.05 | 0 | 0 | 0.29 | 0.46 | 0.12 | 0.09 | 0.07 | 0.23 | 0 | 0 | 0 | 0 | 0 | 0.33 | 0 | 0 | 0.03 | 0.13 | 0 | 0 | 0 | 0.08 | 0 | 0 | 0.12 | 0.07 | 0 | 0 | 0.11 | 0 | 0 | 0 | 0.05 | 0.06 | 0 | 0.13 | 0.24 | 0.14 | 0.19 | 0 | 0 | 0 | 0.09 | 0 | 0 | 0.08 | 0 | 0 | 0.16 | 0 | 0 | 0 | 0 | 0 | 0.04 | 0.08 | 0.27 | 0 | 0.08 | 0 | 0.05 | 0 | 0 | 0 | 0 | 0 | 0 | 0 | 0 | 0 | 0 | 0 | 0.06 | 0.04 | 0 | 0 | 0 | 0 | 0 | 0 | 0.04 | 0
Rapid formation of plasma protein corona critically affects nanoparticle pathophysiology | PS | none | 115 | 51 | HP | 90 | 600 | 15300 | 20 | 4 | other | sphere | buffer | 7.4 | 117 | 0.011 | buffer | 5 | 37 | 1 | Neutral |  | 1.06 | 0.79 | 14.26 | 0.92 | 23.06 | 3.91 | 7.39 | 3.55 | 1.1 | 0.76 | 1.19 | 0.24 | 5.82 | 1.14 | 0.52 | 0.55 | 0.1 | 5.2 | 0 | 1.07 | 0.23 | 0.2 | 1.98 | 0 | 0.06 | 0.16 | 0.27 | 0.35 | 2.8 | 0.29 | 0.52 | 0.37 | 0.23 | 0.4 | 1.29 | 0.23 | 0.01 | 1.21 | 0.12 | 0.08 | 0.26 | 0.13 | 0.15 | 0.12 | 0.1 | 0.3 | 0.06 | 0.08 | 0.02 | 0.59 | 0 | 0.07 | 0.12 | 0.76 | 0 | 1.09 | 0 | 0.67 | 0.08 | 0.07 | 0.44 | 0.48 | 0.04 | 0 | 0.35 | 0.74 | 0 | 0.45 | 0.1 | 0.25 | 0.07 | 0.08 | 0.07 | 0.11 | 0.09 | 0.53 | 0.26 | 0 | 0.07 | 0.19 | 0 | 0.48 | 0 | 0.07 | 1.12 | 0 | 0.13 | 0.15 | 0.05 | 0 | 0 | 0.04 | 0.14 | 0 | 0.29 | 0.04 | 0 | 0 | 0.25 | 0.25 | 0.05 | 0.08 | 0.12 | 0.2 | 0 | 0 | 0 | 0 | 0 | 0.28 | 0 | 0 | 0.07 | 0.08 | 0 | 0 | 0 | 0.07 | 0 | 0 | 0.08 | 0.04 | 0 | 0 | 0.1 | 0 | 0 | 0 | 0.1 | 0.05 | 0 | 0.1 | 0.21 | 0.11 | 0.19 | 0 | 0 | 0 | 0.08 | 0 | 0 | 0.07 | 0 | 0 | 0.12 | 0 | 0 | 0 | 0 | 0 | 0.09 | 0.08 | 0.27 | 0 | 0.06 | 0 | 0.04 | 0 | 0 | 0 | 0 | 0 | 0 | 0 | 0 | 0 | 0 | 0 | 0.06 | 0.05 | 0 | 0 | 0 | 0 | 0 | 0 | 0.04 | 0
Rapid formation of plasma protein corona critically affects nanoparticle pathophysiology | PS | none | 115 | 51 | HP | 90 | 600 | 15300 | 20 | 4 | other | sphere | buffer | 7.4 | 117 | 0.011 | buffer | 15 | 37 | 1 | Neutral |  | 1.73 | 2.42 | 10.21 | 0.94 | 14.54 | 2.96 | 5.97 | 3.92 | 0.89 | 0.52 | 0.45 | 0.22 | 7.35 | 1.62 | 0.16 | 0.68 | 0.1 | 4.63 | 0 | 0.27 | 0.24 | 0.39 | 1.86 | 0 | 0.18 | 0.27 | 0.58 | 0.5 | 2.43 | 0.23 | 1.39 | 0.46 | 0.22 | 0.46 | 0.95 | 0.2 | 0 | 0.86 | 0 | 0.08 | 0.14 | 0.17 | 0.14 | 0.15 | 0.05 | 0.9 | 0 | 0.23 | 0 | 0.17 | 0 | 0.19 | 0.18 | 0.73 | 0 | 0.17 | 0 | 1 | 0.16 | 0.09 | 0.37 | 1 | 0.08 | 0 | 0.99 | 2.58 | 0 | 1.3 | 0.1 | 0.7 | 0.02 | 0 | 0 | 0 | 0.04 | 0.76 | 0.04 | 0 | 0.1 | 0.23 | 0 | 2.12 | 0 | 0.17 | 0.53 | 0 | 0.19 | 0.23 | 0.08 | 0 | 0 | 0.06 | 0.14 | 0 | 0.57 | 0.21 | 0 | 0 | 0.31 | 1.24 | 0.18 | 0.26 | 0.3 | 0.4 | 0 | 0 | 0 | 0 | 0 | 1.44 | 0 | 0 | 0.21 | 0.06 | 0 | 0 | 0 | 0.13 | 0 | 0 | 0.24 | 0.26 | 0 | 0 | 0.12 | 0 | 0 | 0 | 0.01 | 0.16 | 0 | 0.55 | 0.25 | 0.37 | 0.28 | 0 | 0 | 0 | 0.25 | 0 | 0 | 0.23 | 0 | 0 | 0.05 | 0 | 0 | 0 | 0 | 0 | 0 | 0.02 | 0.99 | 0 | 0.23 | 0 | 0.14 | 0 | 0 | 0 | 0 | 0 | 0 | 0 | 0 | 0 | 0 | 0 | 0.17 | 0.12 | 0 | 0 | 0 | 0 | 0 | 0 | 0.15 | 0
Rapid formation of plasma protein corona critically affects nanoparticle pathophysiology | PS | none | 115 | 51 | HP | 90 | 600 | 15300 | 20 | 4 | other | sphere | buffer | 7.4 | 117 | 0.011 | buffer | 30 | 37 | 1 | Neutral |  | 1.19 | 1.47 | 8.37 | 1.21 | 18.98 | 5.66 | 6.89 | 6.69 | 1.42 | 0.82 | 0.75 | 0.26 | 7.93 | 0.87 | 0.24 | 0.51 | 0.14 | 5.59 | 0 | 0.24 | 0.23 | 0.33 | 2.5 | 0 | 0.04 | 0.23 | 0.2 | 0.37 | 2.18 | 0.32 | 0.91 | 0.37 | 0.27 | 0.46 | 0.76 | 0.19 | 0 | 2.23 | 0.07 | 0.11 | 0.27 | 0.13 | 0.17 | 0.12 | 0.09 | 0.52 | 0.05 | 0.24 | 0.01 | 0.13 | 0 | 0.14 | 0.15 | 0.63 | 0 | 0.38 | 0 | 0.72 | 0.1 | 0.05 | 0.4 | 0.67 | 0.05 | 0 | 0.54 | 1.15 | 0 | 1.21 | 0.16 | 0.6 | 0.07 | 0.05 | 0.09 | 0.04 | 0.11 | 0.61 | 0.06 | 0 | 0.07 | 0.2 | 0 | 0.88 | 0 | 0.06 | 0.57 | 0 | 0.17 | 0.15 | 0.1 | 0 | 0 | 0.06 | 0.11 | 0 | 0.24 | 0.11 | 0 | 0 | 0.25 | 0.7 | 0.09 | 0.13 | 0.06 | 0.23 | 0 | 0 | 0 | 0 | 0 | 0.48 | 0 | 0 | 0.11 | 0.07 | 0 | 0 | 0 | 0.08 | 0 | 0 | 0.06 | 0.13 | 0 | 0 | 0.15 | 0 | 0 | 0 | 0.03 | 0.07 | 0 | 0.17 | 0.15 | 0.22 | 0.1 | 0 | 0 | 0 | 0.14 | 0 | 0 | 0.11 | 0 | 0 | 0.09 | 0 | 0 | 0 | 0 | 0 | 0.01 | 0.09 | 0.41 | 0 | 0.11 | 0 | 0.07 | 0 | 0 | 0 | 0 | 0 | 0 | 0 | 0 | 0 | 0 | 0 | 0.09 | 0.07 | 0 | 0 | 0 | 0 | 0 | 0 | 0.07 | 0
Rapid formation of plasma protein corona critically affects nanoparticle pathophysiology | PS | none | 115 | 51 | HP | 90 | 600 | 15300 | 20 | 4 | other | sphere | buffer | 7.4 | 117 | 0.011 | buffer | 60 | 37 | 1 | Neutral |  | 1.04 | 1.58 | 11.1 | 0.78 | 20.84 | 2.24 | 6.12 | 4.13 | 0.78 | 0.62 | 0.62 | 0.28 | 5.31 | 1.31 | 0.34 | 0.4 | 0.09 | 4.47 | 0 | 0.63 | 0.2 | 0.32 | 1.46 | 0 | 0.11 | 0.17 | 0.76 | 0.42 | 2.54 | 0.19 | 1.36 | 0.15 | 0.21 | 0.53 | 1.07 | 0.22 | 0 | 0.86 | 0.11 | 0.09 | 0.17 | 0.18 | 0.14 | 0.1 | 0.09 | 0.7 | 0.07 | 0.23 | 0 | 0.28 | 0 | 0.09 | 0.18 | 0.65 | 0 | 0.51 | 0 | 1.13 | 0.11 | 0.05 | 0.37 | 0.54 | 0.09 | 0 | 0.38 | 1.36 | 0 | 0.53 | 0.09 | 0.3 | 0.06 | 0.08 | 0.1 | 0.08 | 0.08 | 0.46 | 0.16 | 0 | 0.08 | 0.26 | 0 | 2.28 | 0 | 0.09 | 0.87 | 0 | 0.1 | 0.12 | 0.09 | 0 | 0 | 0.07 | 0.11 | 0 | 0.22 | 0.23 | 0 | 0 | 0.23 | 0.81 | 0.11 | 0.2 | 0.09 | 0.2 | 0 | 0 | 0 | 0 | 0 | 0.9 | 0 | 0 | 0.12 | 0.06 | 0 | 0 | 0 | 0.11 | 0 | 0 | 0.15 | 0.26 | 0 | 0 | 0.1 | 0 | 0 | 0 | 0.05 | 0.1 | 0 | 0.29 | 0.18 | 0.25 | 0.22 | 0 | 0 | 0 | 0.19 | 0 | 0 | 0.12 | 0 | 0 | 0.09 | 0 | 0 | 0 | 0 | 0 | 0.07 | 0.04 | 1.13 | 0 | 0.17 | 0 | 0.09 | 0 | 0 | 0 | 0 | 0 | 0 | 0 | 0 | 0 | 0 | 0 | 0.12 | 0.07 | 0 | 0 | 0 | 0 | 0 | 0 | 0.55 | 0
Rapid formation of plasma protein corona critically affects nanoparticle pathophysiology | PS | none | 115 | 51 | HP | 90 | 600 | 15300 | 20 | 4 | other | sphere | buffer | 7.4 | 117 | 0.011 | buffer | 120 | 37 | 1 | Neutral |  | 1.57 | 1.34 | 7.55 | 0.82 | 17.26 | 1.82 | 7.9 | 3.59 | 0.68 | 0.64 | 0.64 | 0.29 | 6.69 | 1.59 | 0.4 | 0.61 | 0.21 | 3.19 | 0 | 0.68 | 0.21 | 0.4 | 1.41 | 0 | 0.14 | 0.21 | 0.89 | 0.52 | 2.96 | 0.16 | 1.63 | 0.42 | 0.29 | 0.66 | 1.22 | 0.23 | 0 | 1.42 | 0.14 | 0.1 | 0.13 | 0.28 | 0.16 | 0.11 | 0.1 | 0.85 | 0.06 | 0.3 | 0 | 0.27 | 0 | 0.13 | 0.23 | 0.67 | 0 | 0.59 | 0 | 0.89 | 0.12 | 0.08 | 0.31 | 0.64 | 0.11 | 0 | 0.55 | 1.36 | 0 | 1.33 | 0.09 | 0.82 | 0.07 | 0.07 | 0.12 | 0.08 | 0.11 | 0.46 | 0.16 | 0 | 0.09 | 0.3 | 0 | 2.1 | 0 | 0.11 | 1 | 0 | 0.14 | 0.1 | 0.09 | 0 | 0 | 0.08 | 0.14 | 0 | 0.29 | 0.3 | 0 | 0 | 0.22 | 0.72 | 0.1 | 0.22 | 0.11 | 0.28 | 0 | 0 | 0 | 0 | 0 | 1.04 | 0 | 0 | 0.13 | 0.03 | 0 | 0 | 0 | 0.13 | 0 | 0 | 0.2 | 0.22 | 0 | 0 | 0.15 | 0 | 0 | 0 | 0.06 | 0.11 | 0 | 0.39 | 0.26 | 0.29 | 0.24 | 0 | 0 | 0 | 0.25 | 0 | 0 | 0.12 | 0 | 0 | 0.11 | 0 | 0 | 0 | 0 | 0 | 0.07 | 0.09 | 0.86 | 0 | 0.2 | 0 | 0.12 | 0 | 0 | 0 | 0 | 0 | 0 | 0 | 0 | 0 | 0 | 0 | 0.13 | 0.08 | 0 | 0 | 0 | 0 | 0 | 0 | 0.67 | 0
Rapid formation of plasma protein corona critically affects nanoparticle pathophysiology | SiO2 | NH2 | 30.2 | -10 | HP | 90 | 60 | 15300 | 20 | 4 | other | sphere | buffer | 7.4 | 31 | 0.104 | buffer | 0.5 | 37 | 1 | Anionic |  | 1.32 | 2.12 | 3.13 | 1.41 | 2.33 | 1.14 | 2.05 | 0.77 | 1.04 | 1.08 | 0.34 | 0.96 | 0.77 | 0.27 | 0.62 | 0.33 | 1.92 | 0.25 | 2.95 | 0.76 | 0.06 | 1.65 | 1 | 0.38 | 0.65 | 2.05 | 0.19 | 0.83 | 1.28 | 0.31 | 0.31 | 0.46 | 1.36 | 0.74 | 1.17 | 1.53 | 0.07 | 1.06 | 0.18 | 0.6 | 0.16 | 1.15 | 0.44 | 0.27 | 0.29 | 0.14 | 0.24 | 0.66 | 0.03 | 0.4 | 0.52 | 1.06 | 1.03 | 0.64 | 0.5 | 0.61 | 1.41 | 0.73 | 0.13 | 0.23 | 0.17 | 1.45 | 0.42 | 0.1 | 0.81 | 0.04 | 0.72 | 1.21 | 0.08 | 0.87 | 1.64 | 0.13 | 0.66 | 0.12 | 0.41 | 0.93 | 0.3 | 0.49 | 0.23 | 0.27 | 0.18 | 0.47 | 0.74 | 0.13 | 1.4 | 0.35 | 0.5 | 0.02 | 0.44 | 0.25 | 0.33 | 0.29 | 0.15 | 0.11 | 0.33 | 0.16 | 0.05 | 0.33 | 0.94 | 0.46 | 0.05 | 0.07 | 0.1 | 0.38 | 0.19 | 0.31 | 0.14 | 0 | 0.08 | 0 | 0.17 | 0.75 | 0.24 | 0.85 | 0.4 | 0.8 | 0.4 | 0.15 | 0.62 | 0.4 | 0.44 | 0.08 | 0.02 | 0.03 | 0.33 | 0.57 | 0.38 | 0.71 | 0.04 | 0.03 | 0.22 | 0 | 0.37 | 0.09 | 0 | 0.14 | 0.24 | 0.18 | 0.18 | 0.06 | 0.63 | 0 | 0.09 | 0 | 0.02 | 0.11 | 0.08 | 0.06 | 0.05 | 0.1 | 0.43 | 0.05 | 0 | 0 | 0.1 | 0.22 | 0.08 | 1.03 | 0.02 | 0.23 | 0.02 | 0.05 | 0 | 0.49 | 0.06 | 0.09 | 0.22 | 0.29 | 0.2 | 0.02 | 0.2 | 0.04 | 0 | 0.02 | 0.34 | 0.6 | 0 | 0.07
Rapid formation of plasma protein corona critically affects nanoparticle pathophysiology | SiO2 | NH2 | 30.2 | -10 | HP | 90 | 60 | 15300 | 20 | 4 | other | sphere | buffer | 7.4 | 31 | 0.104 | buffer | 2 | 37 | 1 | Anionic |  | 1.15 | 2.07 | 2.67 | 1.4 | 2.36 | 1.14 | 2.22 | 0.89 | 1.38 | 1.16 | 0.33 | 1 | 0.82 | 0.3 | 0.6 | 0.33 | 1.69 | 0.24 | 2.75 | 0.74 | 0.06 | 1.68 | 0.85 | 0.36 | 0.51 | 2.26 | 0.22 | 0.8 | 1.28 | 0.37 | 0.29 | 0.51 | 1.4 | 0.93 | 1.15 | 1.68 | 0.04 | 0.86 | 0.18 | 0.64 | 0.18 | 0.97 | 0.43 | 0.22 | 0.27 | 0.21 | 0.22 | 0.71 | 0.03 | 0.46 | 0.53 | 1 | 1 | 0.59 | 0.53 | 0.58 | 1.71 | 0.82 | 0.17 | 0.2 | 0.18 | 1.4 | 0.39 | 0.1 | 0.9 | 0.05 | 0.59 | 1.1 | 0.1 | 0.85 | 1.53 | 0.12 | 0.63 | 0.11 | 0.46 | 0.93 | 0.29 | 0.42 | 0.21 | 0.27 | 0.21 | 0.54 | 0.64 | 0.12 | 1.25 | 0.35 | 0.46 | 0.02 | 0.37 | 0.25 | 0.36 | 0.25 | 0.13 | 0.11 | 0.32 | 0.2 | 0.07 | 0.38 | 1.07 | 0.44 | 0.06 | 0.14 | 0.08 | 0.37 | 0.16 | 0.32 | 0.14 | 0 | 0.08 | 0 | 0.15 | 0.73 | 0.22 | 0.92 | 0.31 | 0.72 | 0.44 | 0.13 | 0.63 | 0.26 | 0.52 | 0.1 | 0.02 | 0.02 | 0.33 | 0.55 | 0.46 | 0.89 | 0.07 | 0.02 | 0.19 | 0 | 0.39 | 0.06 | 0 | 0.12 | 0.26 | 0.19 | 0.19 | 0.06 | 0.54 | 0 | 0.1 | 0 | 0.03 | 0.14 | 0.03 | 0.07 | 0.04 | 0.1 | 0.44 | 0.05 | 0 | 0 | 0.04 | 0.21 | 0.08 | 0.46 | 0 | 0.22 | 0.03 | 0.04 | 0 | 0.41 | 0.18 | 0.08 | 0.28 | 0.33 | 0.19 | 0.1 | 0.26 | 0.04 | 0 | 0 | 0.35 | 0.69 | 0 | 0.08
Rapid formation of plasma protein corona critically affects nanoparticle pathophysiology | SiO2 | NH2 | 30.2 | -10 | HP | 90 | 60 | 15300 | 20 | 4 | other | sphere | buffer | 7.4 | 31 | 0.104 | buffer | 5 | 37 | 1 | Anionic |  | 1.33 | 2.15 | 2.45 | 1.27 | 2.37 | 1.15 | 2.17 | 0.49 | 1.28 | 1.23 | 0.39 | 1.05 | 1.25 | 0.56 | 0.56 | 0.31 | 1.89 | 0.38 | 2.68 | 0.83 | 0.16 | 1.52 | 1.07 | 0.59 | 0.67 | 2.31 | 0.19 | 0.65 | 1.37 | 0.34 | 0.29 | 0.56 | 1 | 0.74 | 1.12 | 1.71 | 0.03 | 0.76 | 0.18 | 0.7 | 0.16 | 1.09 | 0.66 | 0.38 | 0.27 | 0.16 | 0.24 | 0.72 | 0.03 | 0.42 | 0.49 | 0.81 | 1.04 | 0.55 | 0.56 | 0.61 | 1.59 | 0.91 | 0.11 | 0.15 | 0.23 | 1.15 | 0.29 | 0.03 | 0.63 | 0.07 | 0.65 | 1.1 | 0.08 | 0.82 | 1.21 | 0.11 | 0.67 | 0.13 | 0.55 | 1.17 | 0.35 | 0.41 | 0.21 | 0.28 | 0.2 | 0.47 | 0.78 | 0.15 | 1.2 | 0.42 | 0.67 | 0.02 | 0.55 | 0.27 | 0.49 | 0.4 | 0.14 | 0.2 | 0.3 | 0.09 | 0.05 | 0.29 | 0.8 | 0.42 | 0.12 | 0.08 | 0.13 | 0.34 | 0.13 | 0.34 | 0.2 | 0 | 0.09 | 0 | 0.22 | 0.74 | 0.22 | 0.77 | 0.23 | 1.01 | 0.44 | 0.11 | 0.43 | 0.4 | 0.38 | 0.09 | 0.03 | 0.05 | 0.23 | 0.52 | 0.49 | 0.57 | 0.05 | 0.06 | 0.16 | 0 | 0.38 | 0.09 | 0 | 0.15 | 0.22 | 0.17 | 0.12 | 0.06 | 1.02 | 0.02 | 0.12 | 0 | 0.02 | 0.11 | 0.06 | 0.05 | 0.07 | 0.1 | 0.47 | 0.06 | 0 | 0 | 0.05 | 0.18 | 0.04 | 0.58 | 0.03 | 0.25 | 0.02 | 0.07 | 0 | 0.43 | 0.06 | 0.07 | 0.24 | 0.2 | 0.17 | 0.03 | 0.32 | 0.07 | 0 | 0.01 | 0.31 | 0.59 | 0 | 0.1
Rapid formation of plasma protein corona critically affects nanoparticle pathophysiology | SiO2 | NH2 | 30.2 | -10 | HP | 90 | 60 | 15300 | 20 | 4 | other | sphere | buffer | 7.4 | 31 | 0.104 | buffer | 15 | 37 | 1 | Anionic |  | 1.29 | 1.98 | 3.02 | 1.3 | 2.37 | 1.25 | 2.2 | 0.65 | 1.22 | 1.26 | 0.35 | 0.93 | 1.25 | 0.32 | 0.62 | 0.43 | 1.71 | 0.26 | 2.55 | 0.79 | 0.06 | 1.62 | 1.1 | 0.48 | 0.61 | 2.41 | 0.17 | 0.76 | 1.34 | 0.38 | 0.28 | 0.51 | 1.09 | 0.72 | 1.14 | 1.75 | 0.03 | 0.86 | 0.19 | 0.75 | 0.27 | 0.92 | 0.54 | 0.26 | 0.42 | 0.13 | 0.25 | 0.83 | 0.02 | 0.41 | 0.5 | 0.96 | 1.03 | 0.44 | 0.4 | 0.6 | 1.51 | 0.85 | 0.02 | 0.17 | 0.17 | 1.2 | 0.35 | 0.05 | 0.76 | 0.05 | 0.61 | 1.09 | 0.09 | 0.78 | 1.42 | 0.11 | 0.59 | 0.11 | 0.57 | 1.08 | 0.33 | 0.37 | 0.22 | 0.3 | 0.18 | 0.57 | 0.56 | 0.14 | 1.37 | 0.41 | 0.53 | 0.03 | 0.6 | 0.24 | 0.38 | 0.39 | 0.15 | 0.14 | 0.34 | 0.13 | 0.05 | 0.36 | 0.85 | 0.4 | 0.07 | 0.1 | 0.08 | 0.36 | 0.16 | 0.54 | 0.11 | 0 | 0.14 | 0 | 0.21 | 0.64 | 0.16 | 0.88 | 0.19 | 0.93 | 0.43 | 0.13 | 0.54 | 0.45 | 0.41 | 0.12 | 0.03 | 0.03 | 0.27 | 0.46 | 0.44 | 0.61 | 0.05 | 0.05 | 0.15 | 0 | 0.32 | 0.08 | 0 | 0.14 | 0.23 | 0.18 | 0.15 | 0.06 | 0.72 | 0 | 0.09 | 0 | 0.02 | 0.11 | 0.1 | 0.07 | 0.06 | 0.13 | 0.4 | 0.05 | 0 | 0 | 0.04 | 0.15 | 0.14 | 0.69 | 0.03 | 0.24 | 0.02 | 0.05 | 0 | 0.4 | 0.1 | 0.1 | 0.33 | 0.17 | 0.2 | 0.03 | 0.26 | 0.22 | 0 | 0.02 | 0.41 | 0.61 | 0 | 0.1
Rapid formation of plasma protein corona critically affects nanoparticle pathophysiology | SiO2 | NH2 | 30.2 | -10 | HP | 90 | 60 | 15300 | 20 | 4 | other | sphere | buffer | 7.4 | 31 | 0.104 | buffer | 30 | 37 | 1 | Anionic |  | 1.31 | 2.04 | 2.92 | 1.21 | 2.37 | 1.15 | 2.43 | 0.54 | 1.28 | 1.23 | 0.38 | 1.09 | 1.06 | 0.43 | 0.62 | 0.41 | 1.72 | 0.31 | 2.43 | 0.87 | 0.1 | 1.65 | 1.25 | 0.69 | 0.67 | 2.48 | 0.22 | 0.67 | 1.45 | 0.34 | 0.27 | 0.58 | 0.84 | 0.86 | 1.12 | 1.77 | 0.05 | 0.76 | 0.19 | 0.71 | 0.18 | 1.05 | 0.43 | 0.29 | 0.25 | 0.13 | 0.24 | 0.84 | 0.04 | 0.46 | 0.54 | 0.85 | 1.05 | 0.64 | 0.42 | 0.6 | 1.66 | 0.85 | 0.06 | 0.18 | 0.23 | 0.89 | 0.28 | 0.03 | 0.66 | 0.06 | 0.54 | 1.08 | 0.08 | 0.78 | 1.22 | 0.11 | 0.6 | 0.12 | 0.58 | 1.14 | 0.35 | 0.38 | 0.22 | 0.29 | 0.18 | 0.26 | 0.81 | 0.16 | 1.56 | 0.46 | 0.57 | 0.02 | 0.56 | 0.34 | 0.37 | 0.38 | 0.16 | 0.24 | 0.34 | 0.18 | 0.06 | 0.37 | 0.74 | 0.37 | 0.09 | 0.07 | 0.09 | 0.41 | 0.16 | 0.46 | 0.14 | 0 | 0.12 | 0 | 0.26 | 0.64 | 0.2 | 0.8 | 0.15 | 0.88 | 0.44 | 0.11 | 0.44 | 0.52 | 0.42 | 0.11 | 0.04 | 0.05 | 0.29 | 0.45 | 0.49 | 0.53 | 0.06 | 0.1 | 0.14 | 0 | 0.33 | 0.11 | 0 | 0.12 | 0.22 | 0.18 | 0.13 | 0.07 | 0.59 | 0.01 | 0.12 | 0 | 0.02 | 0.13 | 0.15 | 0.08 | 0.07 | 0.14 | 0.45 | 0.05 | 0 | 0 | 0.1 | 0.16 | 0.09 | 0.7 | 0.02 | 0.28 | 0.02 | 0.06 | 0 | 0.34 | 0.04 | 0.1 | 0.25 | 0.18 | 0.18 | 0.06 | 0.33 | 0.07 | 0 | 0.02 | 0.37 | 0.51 | 0 | 0.06
Rapid formation of plasma protein corona critically affects nanoparticle pathophysiology | SiO2 | NH2 | 30.2 | -10 | HP | 90 | 60 | 15300 | 20 | 4 | other | sphere | buffer | 7.4 | 31 | 0.104 | buffer | 60 | 37 | 1 | Anionic |  | 1.15 | 2.39 | 2.31 | 1.35 | 1.76 | 1.21 | 2.09 | 0.49 | 1.45 | 1.46 | 0.21 | 1.15 | 1.4 | 0.21 | 0.41 | 0.28 | 2.07 | 0.58 | 2.7 | 0.46 | 0.11 | 1.56 | 1.14 | 1.01 | 0.57 | 2.31 | 0.12 | 0.51 | 1.34 | 0.32 | 0.26 | 0.42 | 0.69 | 0.95 | 0.97 | 1.92 | 0.05 | 0.78 | 0.1 | 0.76 | 0.15 | 1.12 | 0.4 | 0.31 | 0.28 | 0.17 | 0.24 | 0.73 | 0.03 | 0.33 | 0.4 | 0.78 | 1.11 | 0.33 | 0.28 | 0.35 | 1.59 | 0.96 | 0.11 | 0.14 | 0.51 | 0.94 | 0.37 | 0.03 | 0.64 | 0.07 | 0.69 | 1.25 | 0.07 | 0.96 | 1.16 | 0.09 | 0.8 | 0.06 | 0.52 | 1.18 | 0.19 | 0.43 | 0.18 | 0.33 | 0.2 | 0.3 | 1.03 | 0.14 | 1.09 | 0.37 | 0.88 | 0.03 | 0.51 | 0.27 | 0.58 | 0.5 | 0.11 | 0.14 | 0.32 | 0.13 | 0.05 | 0.37 | 0.75 | 0.48 | 0.22 | 0.06 | 0.15 | 0.31 | 0.14 | 0.44 | 0.21 | 0 | 0.21 | 0 | 0.19 | 0.95 | 0.31 | 0.78 | 0.11 | 1.1 | 0.65 | 0.13 | 0.47 | 0.78 | 0.52 | 0.05 | 0.1 | 0.07 | 0.22 | 0.56 | 0.55 | 0.63 | 0.07 | 0.17 | 0.09 | 0 | 0.29 | 0.09 | 0 | 0.22 | 0.28 | 0.17 | 0.16 | 0.06 | 0.84 | 0.04 | 0.05 | 0 | 0.01 | 0.13 | 0.1 | 0.03 | 0.11 | 0.15 | 0.35 | 0.03 | 0 | 0 | 0.05 | 0.24 | 0.05 | 1.07 | 0.06 | 0.19 | 0.03 | 0.05 | 0 | 0.43 | 0.04 | 0.08 | 0.26 | 0.26 | 0.16 | 0.02 | 0.15 | 0.1 | 0 | 0.04 | 0.59 | 0.39 | 0 | 0.07
Rapid formation of plasma protein corona critically affects nanoparticle pathophysiology | SiO2 | NH2 | 30.2 | -10 | HP | 90 | 60 | 15300 | 20 | 4 | other | sphere | buffer | 7.4 | 31 | 0.104 | buffer | 120 | 37 | 1 | Anionic |  | 1.07 | 2.37 | 3.01 | 1.38 | 1.49 | 1.34 | 1.96 | 0.48 | 1.32 | 1.42 | 0.16 | 1.05 | 1.03 | 0.2 | 0.34 | 0.32 | 2.16 | 0.48 | 2.84 | 0.36 | 0.09 | 1.67 | 1.11 | 1.06 | 0.55 | 2.31 | 0.1 | 0.5 | 1.28 | 0.37 | 0.25 | 0.37 | 0.75 | 0.96 | 1.04 | 1.78 | 0.03 | 0.78 | 0.1 | 0.71 | 0.15 | 1.18 | 0.56 | 0.23 | 0.36 | 0.1 | 0.25 | 0.77 | 0.02 | 0.34 | 0.48 | 0.85 | 1.14 | 0.49 | 0.36 | 0.31 | 1.67 | 0.97 | 0.03 | 0.14 | 0.34 | 1.17 | 0.33 | 0.05 | 0.61 | 0.09 | 0.69 | 1.33 | 0.1 | 0.97 | 1.63 | 0.08 | 0.82 | 0.08 | 0.55 | 1.14 | 0.16 | 0.38 | 0.18 | 0.31 | 0.2 | 0.32 | 1.13 | 0.11 | 0.89 | 0.35 | 0.99 | 0.03 | 0.58 | 0.28 | 0.61 | 0.5 | 0.12 | 0.16 | 0.39 | 0.09 | 0.06 | 0.43 | 0.77 | 0.53 | 0.09 | 0.05 | 0.08 | 0.28 | 0.21 | 0.34 | 0.2 | 0 | 0.16 | 0 | 0.17 | 0.92 | 0.31 | 0.79 | 0.11 | 1.13 | 0.49 | 0.1 | 0.54 | 0.49 | 0.46 | 0.06 | 0.03 | 0.12 | 0.28 | 0.58 | 0.47 | 0.69 | 0.08 | 0.12 | 0.2 | 0 | 0.26 | 0.06 | 0 | 0.23 | 0.29 | 0.17 | 0.19 | 0.05 | 0.8 | 0.02 | 0.05 | 0 | 0.02 | 0.13 | 0.1 | 0.08 | 0.12 | 0.15 | 0.32 | 0.03 | 0 | 0 | 0.05 | 0.23 | 0.05 | 0.68 | 0.04 | 0.2 | 0.02 | 0.06 | 0 | 0.53 | 0.1 | 0.07 | 0.26 | 0.28 | 0.17 | 0.04 | 0.16 | 0.1 | 0 | 0.02 | 0.29 | 0.35 | 0 | 0.07
Rapid formation of plasma protein corona critically affects nanoparticle pathophysiology | SiO2 | none | 31.4 | -14 | HP | 90 | 60 | 15300 | 20 | 4 | other | sphere | plasma | 7.4 | 48 | 0.004 | buffer | 0.5 | 37 | 1 | Neutral |  | 0.71 | 1.85 | 15.16 | 0.4 | 13.21 | 1.15 | 8.72 | 0.93 | 1.57 | 0.47 | 0.78 | 1.91 | 4.67 | 1.74 | 0.5 | 0.83 | 0.66 | 0.57 | 0 | 1.25 | 0.15 | 1.09 | 0.77 | 0 | 0.13 | 1.06 | 1.38 | 0.63 | 4.44 | 0.3 | 0.91 | 0.3 | 0.79 | 0.68 | 1.73 | 1.75 | 0 | 2.05 | 0.57 | 0.42 | 0.3 | 0.63 | 0.39 | 0 | 0.46 | 0.35 | 0.32 | 0.27 | 0 | 1.35 | 0 | 0.13 | 1.09 | 0.62 | 0 | 1.42 | 0 | 0.67 | 0 | 0.34 | 0.05 | 0.83 | 0.22 | 0 | 0.61 | 0.55 | 0.17 | 0.64 | 0 | 0.4 | 0.69 | 0.1 | 0.17 | 0.14 | 0.04 | 0.15 | 0.17 | 0 | 0.07 | 0.02 | 0 | 0.33 | 0 | 0.03 | 1.89 | 0 | 0 | 0.03 | 0.11 | 0.15 | 0.07 | 0.23 | 0.2 | 0 | 0.62 | 0 | 0 | 0.08 | 0.89 | 0 | 0 | 0 | 0.08 | 0.1 | 0.18 | 0 | 0 | 0 | 0.04 | 0.13 | 0.23 | 0 | 0 | 0.23 | 0.1 | 0.12 | 0.16 | 0 | 0.13 | 0 | 0.59 | 0 | 0 | 0 | 0.14 | 0.17 | 0 | 0.27 | 0.11 | 0 | 0 | 0.3 | 0.27 | 0 | 0.21 | 0 | 0 | 0 | 0 | 0 | 0 | 0 | 0 | 0 | 0 | 0 | 0 | 0 | 0 | 0 | 0 | 0 | 0.14 | 0 | 0 | 0 | 0 | 0 | 0 | 0 | 0 | 0 | 0 | 0 | 0 | 0 | 0.09 | 0 | 0 | 0 | 0 | 0 | 0 | 0 | 0 | 0 | 0.03 | 0
Rapid formation of plasma protein corona critically affects nanoparticle pathophysiology | SiO2 | COOH | 27.2 | -14 | HP | 90 | 60 | 15300 | 20 | 4 | other | sphere | plasma | 7.4 | 69 | 0.068 | buffer | 0.5 | 37 | 1 | Anionic |  | 1.71 | 2.24 | 2.06 | 1.08 | 2.92 | 0.91 | 2.64 | 0.45 | 0.63 | 1.11 | 0.5 | 1.28 | 1.42 | 0.54 | 0.63 | 0.43 | 1.78 | 0.21 | 1.76 | 0.92 | 0.14 | 1.45 | 1.17 | 0.72 | 0.66 | 1.84 | 0.19 | 1.45 | 1.96 | 0.26 | 0.23 | 0.58 | 1.21 | 0.87 | 1.39 | 1.75 | 0.04 | 0.92 | 0.51 | 0.54 | 0.21 | 1.61 | 0.91 | 0.32 | 0.78 | 0.13 | 0.48 | 0.96 | 0.02 | 0.63 | 0.68 | 0.85 | 1.08 | 0.84 | 0.76 | 0.65 | 0.89 | 0.38 | 0.04 | 0.26 | 0.09 | 0.76 | 0.37 | 0.09 | 0.56 | 0.06 | 0.56 | 1.37 | 0.08 | 0.82 | 1.11 | 0.14 | 0.39 | 0.14 | 0.27 | 0.69 | 0.36 | 0.25 | 0.27 | 0.28 | 0.07 | 0.51 | 0.51 | 0.16 | 2.01 | 0.26 | 0.55 | 0.06 | 0.55 | 0.41 | 0.58 | 0.24 | 0.12 | 0.14 | 0.32 | 0.12 | 0.09 | 0.27 | 0.76 | 0.59 | 0.06 | 0.07 | 0.24 | 0.45 | 0.3 | 0.29 | 0.09 | 0 | 0.08 | 0 | 0.23 | 0.62 | 0.18 | 0.51 | 0.3 | 0.75 | 0.32 | 0.14 | 0.32 | 0.66 | 0.32 | 0.28 | 0.02 | 0.07 | 0.19 | 0.46 | 0.41 | 0.44 | 0.08 | 0.06 | 0.09 | 0 | 0.33 | 0.1 | 0 | 0.06 | 0.29 | 0.12 | 0.1 | 0.08 | 0.64 | 0.01 | 0.13 | 0 | 0.04 | 0.09 | 0.15 | 0.09 | 0.09 | 0.09 | 0.57 | 0.06 | 0 | 0 | 0.08 | 0.14 | 0.05 | 0.39 | 0.02 | 0.34 | 0.01 | 0.16 | 0 | 0.48 | 0.05 | 0.06 | 0.15 | 0.16 | 0.23 | 0.06 | 0.29 | 0.07 | 0 | 0.02 | 0.31 | 0.59 | 0 | 0.08
Rapid formation of plasma protein corona critically affects nanoparticle pathophysiology | SiO2 | none | 31.4 | -14 | HP | 90 | 60 | 15300 | 20 | 4 | other | sphere | plasma | 7.4 | 48 | 0.004 | buffer | 2 | 37 | 1 | Neutral |  | 1.27 | 1.38 | 20.01 | 1.05 | 8 | 2 | 3.31 | 0.84 | 8.64 | 0.92 | 0.37 | 1.59 | 2.54 | 0.71 | 0.55 | 0.49 | 0.04 | 2.67 | 0 | 0.53 | 0.07 | 0.64 | 0.83 | 0 | 0.16 | 3.91 | 0.44 | 1.46 | 2.31 | 0.46 | 0.36 | 0.14 | 2.5 | 0.17 | 0.76 | 4.22 | 0 | 0.98 | 0.18 | 0.33 | 0.06 | 0.28 | 0.25 | 0 | 0.21 | 0.1 | 0.15 | 0.6 | 0 | 0.24 | 0 | 0.21 | 3.24 | 0.32 | 0 | 0.54 | 0 | 2.94 | 0 | 0.21 | 0.85 | 0.77 | 0.38 | 0 | 0.68 | 0.1 | 0.06 | 0.08 | 0 | 0.07 | 1.48 | 0.02 | 0.3 | 0.04 | 0.19 | 0.72 | 0.15 | 0 | 0.09 | 0.02 | 0 | 0.38 | 0 | 0.02 | 0.58 | 0 | 0 | 0.04 | 0 | 0.06 | 0.05 | 0.14 | 0.07 | 0 | 0.25 | 0 | 0 | 0.1 | 1.29 | 0 | 0 | 0 | 0.01 | 0.12 | 0.13 | 0 | 0 | 0 | 0.03 | 0.19 | 0.07 | 0 | 0 | 0.35 | 0.3 | 0.12 | 0.16 | 0 | 0.35 | 0 | 0.87 | 0 | 0 | 0 | 0.3 | 0.12 | 0 | 0.28 | 0.1 | 0 | 0 | 0.14 | 0.15 | 0 | 0.03 | 0 | 0 | 0 | 0 | 0 | 0 | 0 | 0 | 0 | 0 | 0 | 0 | 0 | 0 | 0 | 0 | 0 | 0.15 | 0 | 0 | 0 | 0 | 0 | 0 | 0 | 0 | 0 | 0 | 0 | 0 | 0 | 0.2 | 0 | 0 | 0 | 0 | 0 | 0 | 0 | 0 | 0 | 0.04 | 0
Rapid formation of plasma protein corona critically affects nanoparticle pathophysiology | SiO2 | COOH | 27.2 | -14 | HP | 90 | 60 | 15300 | 20 | 4 | other | sphere | plasma | 7.4 | 69 | 0.068 | buffer | 2 | 37 | 1 | Anionic |  | 1.8 | 2.23 | 2.24 | 0.97 | 2.97 | 0.88 | 2.91 | 0.42 | 0.55 | 1.09 | 0.52 | 1.37 | 1.81 | 0.66 | 0.54 | 0.47 | 1.73 | 0.17 | 1.48 | 0.87 | 0.14 | 1.46 | 1.1 | 0.88 | 0.76 | 1.95 | 0.16 | 1.23 | 1.92 | 0.21 | 0.17 | 0.71 | 1.21 | 0.68 | 1.4 | 1.91 | 0.03 | 0.88 | 0.42 | 0.61 | 0.34 | 1.76 | 0.85 | 0.32 | 0.79 | 0.12 | 0.52 | 1.01 | 0.02 | 0.62 | 0.73 | 0.79 | 1.06 | 0.84 | 0.74 | 0.54 | 0.77 | 0.35 | 0.02 | 0.32 | 0.07 | 0.65 | 0.35 | 0.09 | 0.57 | 0.05 | 0.51 | 1.14 | 0.07 | 0.79 | 0.72 | 0.13 | 0.31 | 0.14 | 0.28 | 0.76 | 0.32 | 0.24 | 0.31 | 0.28 | 0.07 | 0.28 | 0.52 | 0.17 | 1.73 | 0.37 | 0.52 | 0.06 | 0.53 | 0.32 | 0.65 | 0.31 | 0.14 | 0.27 | 0.3 | 0.1 | 0.05 | 0.21 | 0.68 | 0.61 | 0.06 | 0.09 | 0.24 | 0.5 | 0.29 | 0.31 | 0.12 | 0 | 0.08 | 0 | 0.32 | 0.82 | 0.19 | 0.49 | 0.2 | 0.78 | 0.38 | 0.16 | 0.28 | 0.49 | 0.36 | 0.27 | 0.03 | 0.07 | 0.15 | 0.49 | 0.5 | 0.46 | 0.1 | 0.05 | 0.09 | 0 | 0.35 | 0.07 | 0 | 0.09 | 0.27 | 0.11 | 0.09 | 0.12 | 0.54 | 0.01 | 0.15 | 0 | 0.05 | 0.11 | 0.14 | 0.07 | 0.08 | 0.11 | 0.66 | 0.06 | 0 | 0 | 0.1 | 0.14 | 0.04 | 0.48 | 0.02 | 0.26 | 0.03 | 0.15 | 0 | 0.38 | 0.1 | 0.05 | 0.16 | 0.14 | 0.22 | 0.03 | 0.34 | 0.08 | 0 | 0.02 | 0.32 | 0.61 | 0 | 0.07
Rapid formation of plasma protein corona critically affects nanoparticle pathophysiology | SiO2 | none | 31.4 | -14 | HP | 90 | 60 | 15300 | 20 | 4 | other | sphere | plasma | 7.4 | 48 | 0.004 | buffer | 5 | 37 | 1 | Neutral |  | 1.67 | 1.15 | 18.48 | 0.69 | 8.17 | 0.83 | 5.04 | 0.87 | 9.25 | 0.47 | 0.28 | 1.89 | 3.67 | 0.68 | 0.46 | 0.53 | 0.04 | 2.3 | 0 | 0.5 | 0.11 | 0.28 | 1.11 | 0 | 0.18 | 3.47 | 0.24 | 1.53 | 2.69 | 0.39 | 0.3 | 0.21 | 2.98 | 0.27 | 0.83 | 4.17 | 0 | 1.59 | 0.17 | 0.49 | 0.07 | 0.29 | 0.4 | 0 | 0.32 | 0.09 | 0.28 | 0.81 | 0 | 0.28 | 0 | 0.12 | 3.11 | 0.45 | 0 | 0.46 | 0 | 1.93 | 0 | 0.32 | 0.57 | 0.84 | 0.47 | 0 | 0.59 | 0.15 | 0.1 | 0.06 | 0 | 0.04 | 1.39 | 0.03 | 0.18 | 0.04 | 0.1 | 0.44 | 0.17 | 0 | 0.13 | 0.01 | 0 | 0.24 | 0 | 0.02 | 0.74 | 0 | 0 | 0.05 | 0 | 0.13 | 0.03 | 0.13 | 0.09 | 0 | 0.35 | 0 | 0 | 0.06 | 1.01 | 0 | 0 | 0 | 0.02 | 0.16 | 0.32 | 0 | 0 | 0 | 0.05 | 0.14 | 0.11 | 0 | 0 | 0.32 | 0.38 | 0.08 | 0.1 | 0 | 0.37 | 0 | 0.36 | 0 | 0 | 0 | 0.26 | 0.12 | 0 | 0.15 | 0.17 | 0 | 0 | 0.16 | 0.2 | 0 | 0.1 | 0 | 0 | 0 | 0 | 0 | 0 | 0 | 0 | 0 | 0 | 0 | 0 | 0 | 0 | 0 | 0 | 0 | 0.14 | 0 | 0 | 0 | 0 | 0 | 0 | 0 | 0 | 0 | 0 | 0 | 0 | 0 | 0.24 | 0 | 0 | 0 | 0 | 0 | 0 | 0 | 0 | 0 | 0.02 | 0
Rapid formation of plasma protein corona critically affects nanoparticle pathophysiology | SiO2 | COOH | 27.2 | -14 | HP | 90 | 60 | 15300 | 20 | 4 | other | sphere | plasma | 7.4 | 69 | 0.068 | buffer | 5 | 37 | 1 | Anionic |  | 1.62 | 2.36 | 2.09 | 1.18 | 2.8 | 1.12 | 2.66 | 0.3 | 0.67 | 1.33 | 0.4 | 0.95 | 1.56 | 0.49 | 0.5 | 0.45 | 1.95 | 0.32 | 2.27 | 0.78 | 0.1 | 1.57 | 1.04 | 1.03 | 0.65 | 2.43 | 0.13 | 1.11 | 1.68 | 0.32 | 0.19 | 0.57 | 1.11 | 1.06 | 1.3 | 2 | 0.03 | 0.75 | 0.24 | 0.76 | 0.14 | 1.48 | 0.39 | 0.26 | 0.37 | 0.08 | 0.26 | 0.85 | 0.02 | 0.43 | 0.67 | 0.79 | 1.15 | 0.76 | 0.62 | 0.54 | 1.17 | 0.71 | 0.03 | 0.19 | 0.11 | 0.74 | 0.38 | 0.09 | 0.57 | 0.07 | 0.55 | 1.26 | 0.05 | 0.84 | 1.15 | 0.1 | 0.53 | 0.11 | 0.46 | 0.93 | 0.28 | 0.28 | 0.28 | 0.4 | 0.1 | 0.36 | 0.56 | 0.16 | 1.32 | 0.31 | 0.74 | 0.09 | 0.41 | 0.18 | 0.57 | 0.35 | 0.11 | 0.24 | 0.3 | 0.11 | 0.07 | 0.21 | 0.77 | 0.54 | 0.06 | 0.05 | 0.2 | 0.41 | 0.16 | 0.24 | 0.17 | 0 | 0.09 | 0 | 0.25 | 0.84 | 0.23 | 0.58 | 0.26 | 0.84 | 0.4 | 0.12 | 0.34 | 0.47 | 0.37 | 0.34 | 0.02 | 0.08 | 0.17 | 0.5 | 0.55 | 0.5 | 0.09 | 0.11 | 0.16 | 0 | 0.29 | 0.11 | 0 | 0.09 | 0.32 | 0.12 | 0.13 | 0.07 | 0.79 | 0.02 | 0.09 | 0 | 0.03 | 0.11 | 0.16 | 0.08 | 0.1 | 0.09 | 0.6 | 0.05 | 0 | 0 | 0.05 | 0.17 | 0.03 | 0.48 | 0.03 | 0.23 | 0.01 | 0.08 | 0 | 0.47 | 0.06 | 0.07 | 0.22 | 0.2 | 0.2 | 0.02 | 0.34 | 0.09 | 0 | 0.03 | 0.28 | 0.56 | 0 | 0.08
Rapid formation of plasma protein corona critically affects nanoparticle pathophysiology | SiO2 | none | 31.4 | -14 | HP | 90 | 60 | 15300 | 20 | 4 | other | sphere | plasma | 7.4 | 48 | 0.004 | buffer | 15 | 37 | 1 | Neutral |  | 1.38 | 0.95 | 17.25 | 0.76 | 10.63 | 0.87 | 4.78 | 0.78 | 8.51 | 0.37 | 0.38 | 1.88 | 3.94 | 0.65 | 0.54 | 0.6 | 0.07 | 1.66 | 0 | 0.49 | 0.04 | 0.36 | 0.78 | 0 | 0.17 | 4.12 | 0.31 | 1.62 | 3.08 | 0.39 | 0.41 | 0.17 | 2.18 | 0.22 | 0.87 | 4.09 | 0 | 1.5 | 0.2 | 0.49 | 0.08 | 0.21 | 0.19 | 0 | 0.21 | 0.12 | 0.14 | 0.72 | 0 | 0.24 | 0 | 0.14 | 3.43 | 0.48 | 0 | 0.52 | 0 | 1.93 | 0 | 0.3 | 0.66 | 1.12 | 0.27 | 0 | 0.66 | 0.18 | 0.1 | 0.11 | 0 | 0.06 | 1.42 | 0.02 | 0.2 | 0.04 | 0.06 | 0.62 | 0.15 | 0 | 0.12 | 0.02 | 0 | 0.45 | 0 | 0.03 | 0.94 | 0 | 0 | 0.02 | 0 | 0.12 | 0.03 | 0.13 | 0.1 | 0 | 0.45 | 0 | 0 | 0.07 | 1.01 | 0 | 0 | 0 | 0.01 | 0.17 | 0.26 | 0 | 0 | 0 | 0.05 | 0.18 | 0.11 | 0 | 0 | 0.42 | 0.25 | 0.08 | 0.12 | 0 | 0.23 | 0 | 0.55 | 0 | 0 | 0 | 0.23 | 0.07 | 0 | 0.14 | 0.09 | 0 | 0 | 0.21 | 0.19 | 0 | 0.09 | 0 | 0 | 0 | 0 | 0 | 0 | 0 | 0 | 0 | 0 | 0 | 0 | 0 | 0 | 0 | 0 | 0 | 0.16 | 0 | 0 | 0 | 0 | 0 | 0 | 0 | 0 | 0 | 0 | 0 | 0 | 0 | 0.17 | 0 | 0 | 0 | 0 | 0 | 0 | 0 | 0 | 0 | 0.04 | 0
Rapid formation of plasma protein corona critically affects nanoparticle pathophysiology | SiO2 | COOH | 27.2 | -14 | HP | 90 | 60 | 15300 | 20 | 4 | other | sphere | plasma | 7.4 | 69 | 0.068 | buffer | 15 | 37 | 1 | Anionic |  | 1.14 | 2.13 | 2.24 | 1.27 | 2.75 | 1.22 | 2.38 | 0.41 | 0.69 | 1.47 | 0.42 | 0.98 | 1.45 | 0.37 | 0.55 | 0.33 | 1.91 | 0.43 | 2.55 | 0.77 | 0.1 | 1.47 | 1.05 | 0.75 | 0.53 | 2.31 | 0.16 | 1.29 | 1.34 | 0.44 | 0.2 | 0.45 | 0.88 | 0.97 | 1.17 | 1.78 | 0.03 | 0.81 | 0.28 | 0.59 | 0.24 | 1.08 | 0.38 | 0.32 | 0.31 | 0.1 | 0.27 | 0.77 | 0.02 | 0.37 | 0.59 | 0.8 | 1.12 | 0.58 | 0.69 | 0.57 | 1.46 | 0.76 | 0.04 | 0.15 | 0.14 | 0.87 | 0.35 | 0.11 | 0.68 | 0.06 | 0.54 | 1.34 | 0.07 | 0.9 | 1.28 | 0.11 | 0.68 | 0.12 | 0.64 | 1.17 | 0.28 | 0.32 | 0.18 | 0.34 | 0.14 | 0.51 | 0.61 | 0.11 | 1.18 | 0.28 | 0.83 | 0.12 | 0.47 | 0.45 | 0.41 | 0.33 | 0.11 | 0.19 | 0.34 | 0.14 | 0.04 | 0.23 | 0.93 | 0.59 | 0.08 | 0.04 | 0.18 | 0.3 | 0.16 | 0.3 | 0.13 | 0 | 0.13 | 0 | 0.27 | 0.87 | 0.25 | 0.75 | 0.15 | 0.94 | 0.4 | 0.09 | 0.4 | 0.68 | 0.38 | 0.32 | 0.07 | 0.07 | 0.18 | 0.44 | 0.48 | 0.51 | 0.06 | 0.07 | 0.11 | 0 | 0.25 | 0.05 | 0 | 0.12 | 0.33 | 0.13 | 0.14 | 0.07 | 0.84 | 0.01 | 0.08 | 0 | 0.03 | 0.1 | 0.14 | 0.08 | 0.11 | 0.11 | 0.57 | 0.05 | 0 | 0 | 0.05 | 0.17 | 0.06 | 0.46 | 0.03 | 0.21 | 0.02 | 0.07 | 0 | 0.55 | 0.08 | 0.06 | 0.26 | 0.23 | 0.22 | 0.08 | 0.29 | 0.08 | 0 | 0.02 | 0.27 | 0.57 | 0 | 0.09
Rapid formation of plasma protein corona critically affects nanoparticle pathophysiology | SiO2 | none | 31.4 | -14 | HP | 90 | 60 | 15300 | 20 | 4 | other | sphere | plasma | 7.4 | 48 | 0.004 | buffer | 30 | 37 | 1 | Neutral |  | 2.34 | 1.4 | 2.11 | 1.45 | 8.09 | 7.88 | 9.65 | 0.49 | 0.25 | 2.74 | 0.31 | 0.65 | 8.61 | 0.7 | 0.16 | 0.59 | 0.28 | 0.13 | 0 | 0.45 | 0.09 | 0.86 | 0.11 | 0.31 | 0.06 | 0.97 | 0.59 | 1.42 | 4.26 | 0.82 | 0.18 | 0.33 | 1.38 | 0.21 | 0.39 | 1.94 | 0.01 | 2.77 | 0.1 | 0.26 | 0.08 | 0.06 | 0.09 | 0.13 | 0.1 | 0.08 | 0.86 | 0.14 | 0 | 0.18 | 0 | 0.55 | 0.44 | 0.53 | 0 | 0.72 | 0 | 0.58 | 0 | 0.05 | 0 | 2 | 0.18 | 0 | 1.7 | 0.11 | 0.05 | 1.29 | 0 | 1.29 | 0 | 0.07 | 0 | 0.05 | 0.19 | 1.72 | 0.14 | 0.07 | 0.16 | 1.73 | 0 | 1.27 | 0 | 0.13 | 0.14 | 0.24 | 0.23 | 8.14 | 0.34 | 0.04 | 0.07 | 0.74 | 0.15 | 0.03 | 0.22 | 0.18 | 0.08 | 0 | 0 | 0.55 | 0 | 0.07 | 0.04 | 0.37 | 0.01 | 0.09 | 0.06 | 0 | 0 | 0.58 | 0.19 | 0 | 0.2 | 0.08 | 0.13 | 0 | 0 | 0.13 | 0 | 0.26 | 1.13 | 0.62 | 0 | 0 | 0 | 0 | 0 | 0.15 | 0.04 | 0 | 0.07 | 0.24 | 0.24 | 0 | 0.15 | 0 | 0 | 0 | 0 | 0 | 0 | 0 | 0 | 0 | 0 | 0 | 0 | 0 | 0 | 0 | 0.02 | 0 | 0.41 | 0 | 0 | 0.05 | 0 | 0 | 0 | 0 | 0 | 0 | 0 | 0 | 0 | 0 | 0 | 0 | 0 | 0 | 0 | 0 | 0 | 0 | 0 | 0 | 0.08 | 0
Rapid formation of plasma protein corona critically affects nanoparticle pathophysiology | SiO2 | COOH | 27.2 | -14 | HP | 90 | 60 | 15300 | 20 | 4 | other | sphere | plasma | 7.4 | 69 | 0.068 | buffer | 30 | 37 | 1 | Anionic |  | 1.38 | 2.02 | 2.22 | 1.26 | 2.52 | 1.22 | 2.41 | 0.4 | 0.86 | 1.56 | 0.39 | 0.96 | 1.38 | 0.33 | 0.53 | 0.26 | 1.87 | 0.44 | 2.41 | 0.72 | 0.1 | 1.52 | 1.21 | 0.92 | 0.57 | 2.44 | 0.16 | 1.15 | 1.56 | 0.48 | 0.19 | 0.48 | 0.83 | 1 | 1.16 | 1.78 | 0.06 | 0.86 | 0.27 | 0.63 | 0.13 | 1.01 | 0.53 | 0.32 | 0.29 | 0.09 | 0.26 | 0.81 | 0.02 | 0.33 | 0.53 | 0.8 | 1.22 | 0.65 | 0.64 | 0.52 | 1.52 | 0.86 | 0.08 | 0.14 | 0.19 | 0.86 | 0.41 | 0.09 | 0.65 | 0.07 | 0.55 | 1.33 | 0.06 | 0.94 | 0.94 | 0.1 | 0.62 | 0.11 | 0.63 | 1.17 | 0.28 | 0.31 | 0.2 | 0.36 | 0.13 | 0.41 | 0.59 | 0.12 | 1.23 | 0.3 | 0.88 | 0.14 | 0.49 | 0.43 | 0.38 | 0.32 | 0.09 | 0.13 | 0.39 | 0.14 | 0.04 | 0.22 | 0.87 | 0.59 | 0.06 | 0.11 | 0.16 | 0.32 | 0.14 | 0.25 | 0.15 | 0 | 0.13 | 0 | 0.2 | 0.79 | 0.19 | 0.74 | 0.12 | 0.89 | 0.41 | 0.11 | 0.39 | 0.38 | 0.36 | 0.35 | 0.04 | 0.08 | 0.19 | 0.41 | 0.55 | 0.53 | 0.07 | 0.1 | 0.08 | 0 | 0.24 | 0.09 | 0 | 0.15 | 0.33 | 0.16 | 0.14 | 0.08 | 0.85 | 0.02 | 0.08 | 0 | 0.02 | 0.1 | 0.14 | 0.04 | 0.13 | 0.11 | 0.58 | 0.04 | 0 | 0 | 0.06 | 0.15 | 0.08 | 0.69 | 0.02 | 0.22 | 0.03 | 0.07 | 0 | 0.56 | 0.05 | 0.08 | 0.26 | 0.18 | 0.19 | 0.03 | 0.23 | 0.08 | 0 | 0.02 | 0.29 | 0.55 | 0 | 0.06
Rapid formation of plasma protein corona critically affects nanoparticle pathophysiology | SiO2 | none | 31.4 | -14 | HP | 90 | 60 | 15300 | 20 | 4 | other | sphere | plasma | 7.4 | 48 | 0.004 | buffer | 60 | 37 | 1 | Neutral |  | 1.17 | 1.42 | 20.7 | 0.43 | 6.68 | 1.43 | 4.9 | 0.95 | 8.46 | 0.78 | 0.27 | 1.3 | 3.47 | 0.62 | 0.27 | 0.49 | 0.03 | 2.57 | 0 | 0.37 | 0.09 | 0.63 | 1.42 | 0 | 0.12 | 3.59 | 0.18 | 1.07 | 2.5 | 0.45 | 0.18 | 0.11 | 2.34 | 0.35 | 0.86 | 4.42 | 0 | 1.39 | 0.18 | 0.56 | 0.05 | 0.43 | 0.55 | 0 | 0.52 | 0.06 | 0.34 | 0.82 | 0 | 0.18 | 0 | 0.2 | 3.11 | 0.33 | 0 | 0.5 | 0 | 1.98 | 0 | 0.41 | 0.51 | 0.99 | 0.37 | 0 | 0.68 | 0.1 | 0.12 | 0.11 | 0 | 0.09 | 1.54 | 0.03 | 0.14 | 0.04 | 0.17 | 0.75 | 0.1 | 0 | 0.09 | 0.02 | 0 | 0.39 | 0 | 0.02 | 0.84 | 0 | 0 | 0.02 | 0.07 | 0.09 | 0.06 | 0.18 | 0.09 | 0 | 0.27 | 0 | 0 | 0.06 | 1 | 0 | 0 | 0 | 0.01 | 0.12 | 0.18 | 0 | 0 | 0 | 0.05 | 0.18 | 0.11 | 0 | 0 | 0.36 | 0.26 | 0.16 | 0.15 | 0 | 0.17 | 0 | 0.51 | 0 | 0 | 0 | 0.3 | 0.14 | 0 | 0.28 | 0.16 | 0 | 0 | 0.15 | 0.17 | 0 | 0.08 | 0 | 0 | 0 | 0 | 0 | 0 | 0 | 0 | 0 | 0 | 0 | 0 | 0 | 0 | 0 | 0 | 0 | 0.16 | 0 | 0 | 0 | 0 | 0 | 0 | 0 | 0 | 0 | 0 | 0 | 0 | 0 | 0.26 | 0 | 0 | 0 | 0 | 0 | 0 | 0 | 0 | 0 | 0.03 | 0
Rapid formation of plasma protein corona critically affects nanoparticle pathophysiology | SiO2 | COOH | 27.2 | -14 | HP | 90 | 60 | 15300 | 20 | 4 | other | sphere | plasma | 7.4 | 69 | 0.068 | buffer | 60 | 37 | 1 | Anionic |  | 1.17 | 2.36 | 2.18 | 1.24 | 2.64 | 1.22 | 2.45 | 0.36 | 1.07 | 1.49 | 0.39 | 1.12 | 1.32 | 0.35 | 0.45 | 0.31 | 1.99 | 0.57 | 2.38 | 0.67 | 0.12 | 1.66 | 1.19 | 1.05 | 0.6 | 2.33 | 0.17 | 1.04 | 1.38 | 0.43 | 0.2 | 0.43 | 0.71 | 1.15 | 1.1 | 1.77 | 0.03 | 0.87 | 0.24 | 0.72 | 0.13 | 1.14 | 0.65 | 0.32 | 0.37 | 0.06 | 0.28 | 0.82 | 0.02 | 0.31 | 0.67 | 0.76 | 1.17 | 0.49 | 0.66 | 0.49 | 1.42 | 0.81 | 0.07 | 0.13 | 0.32 | 0.84 | 0.37 | 0.09 | 0.64 | 0.06 | 0.58 | 1.34 | 0.06 | 0.96 | 0.96 | 0.1 | 0.64 | 0.11 | 0.56 | 1.15 | 0.26 | 0.28 | 0.16 | 0.38 | 0.14 | 0.26 | 0.74 | 0.12 | 1.12 | 0.31 | 1 | 0.16 | 0.49 | 0.27 | 0.48 | 0.4 | 0.09 | 0.29 | 0.32 | 0.16 | 0.06 | 0.27 | 0.81 | 0.6 | 0.08 | 0.1 | 0.15 | 0.3 | 0.17 | 0.22 | 0.18 | 0 | 0.14 | 0 | 0.21 | 0.87 | 0.29 | 0.68 | 0.12 | 0.89 | 0.46 | 0.09 | 0.34 | 0.34 | 0.38 | 0.27 | 0.05 | 0.14 | 0.16 | 0.46 | 0.53 | 0.54 | 0.07 | 0.13 | 0.07 | 0 | 0.24 | 0.07 | 0 | 0.14 | 0.36 | 0.15 | 0.15 | 0.11 | 0.93 | 0.02 | 0.07 | 0 | 0.03 | 0.11 | 0.16 | 0.03 | 0.14 | 0.12 | 0.62 | 0.04 | 0 | 0 | 0.05 | 0.18 | 0.04 | 0.49 | 0.02 | 0.21 | 0.02 | 0.08 | 0 | 0.46 | 0.05 | 0.07 | 0.27 | 0.22 | 0.17 | 0.02 | 0.32 | 0.1 | 0 | 0.05 | 0.33 | 0.49 | 0 | 0.04
Rapid formation of plasma protein corona critically affects nanoparticle pathophysiology | SiO2 | none | 31.4 | -14 | HP | 90 | 60 | 15300 | 20 | 4 | other | sphere | plasma | 7.4 | 48 | 0.004 | buffer | 120 | 37 | 1 | Neutral |  | 1.02 | 0.57 | 23.17 | 0.19 | 8.57 | 0.53 | 4.38 | 1.56 | 10.24 | 0.48 | 0.48 | 2.56 | 2.38 | 0.92 | 0.39 | 0.43 | 0.02 | 2.99 | 0 | 0.55 | 0.16 | 0.07 | 2.39 | 0 | 0.1 | 2 | 0.33 | 1.53 | 1.91 | 0.61 | 0.28 | 0.16 | 3.01 | 0.43 | 0.96 | 1.32 | 0 | 0.7 | 0.29 | 0.2 | 0.12 | 0.26 | 0.29 | 0 | 0.15 | 0.1 | 0.25 | 0.28 | 0 | 0.4 | 0 | 0.03 | 2.47 | 0.33 | 0 | 0.86 | 0 | 0.55 | 0 | 0.8 | 0.95 | 0.98 | 0.82 | 0 | 0.46 | 0.1 | 0.07 | 0.06 | 0 | 0.05 | 2.49 | 0.08 | 0 | 0.08 | 0.03 | 0.71 | 0.2 | 0 | 0.09 | 0 | 0 | 0.34 | 0 | 0.01 | 0.91 | 0 | 0 | 0.03 | 0.01 | 0.23 | 0.03 | 0.05 | 0.1 | 0 | 0.36 | 0 | 0 | 0.09 | 1.61 | 0 | 0 | 0 | 0.04 | 0.11 | 0.22 | 0 | 0 | 0 | 0.07 | 0.19 | 0.09 | 0 | 0 | 0.22 | 0.46 | 0 | 0 | 0 | 0.06 | 0 | 0.03 | 0 | 0 | 0 | 0.43 | 0.03 | 0 | 0.03 | 0.33 | 0 | 0 | 0.16 | 0.18 | 0 | 0.13 | 0 | 0 | 0 | 0 | 0 | 0 | 0 | 0 | 0 | 0 | 0 | 0 | 0 | 0 | 0 | 0 | 0 | 0.14 | 0 | 0 | 0 | 0 | 0 | 0 | 0 | 0 | 0 | 0 | 0 | 0 | 0 | 0.22 | 0 | 0 | 0 | 0 | 0 | 0 | 0 | 0 | 0 | 0.04 | 0
Rapid formation of plasma protein corona critically affects nanoparticle pathophysiology | SiO2 | COOH | 27.2 | -14 | HP | 90 | 60 | 15300 | 20 | 4 | other | sphere | plasma | 7.4 | 69 | 0.068 | buffer | 120 | 37 | 1 | Anionic |  | 1.15 | 2.15 | 2.49 | 1.23 | 2.62 | 1.18 | 2.41 | 0.58 | 1.18 | 1.54 | 0.44 | 0.95 | 1.44 | 0.32 | 0.52 | 0.35 | 1.72 | 0.5 | 2.27 | 0.79 | 0.12 | 1.37 | 1.26 | 0.99 | 0.51 | 2.4 | 0.21 | 0.99 | 1.55 | 0.43 | 0.18 | 0.47 | 0.79 | 1.13 | 1.22 | 1.76 | 0.03 | 0.88 | 0.28 | 0.62 | 0.16 | 1.1 | 0.73 | 0.35 | 0.43 | 0.11 | 0.32 | 0.87 | 0.02 | 0.35 | 0.58 | 0.64 | 1.18 | 0.56 | 0.67 | 0.54 | 1.52 | 0.77 | 0.08 | 0.15 | 0.33 | 0.92 | 0.33 | 0.08 | 0.66 | 0.06 | 0.53 | 1.23 | 0.07 | 0.89 | 1.28 | 0.11 | 0.65 | 0.12 | 0.6 | 1.11 | 0.27 | 0.28 | 0.16 | 0.31 | 0.16 | 0.58 | 0.59 | 0.12 | 1.23 | 0.3 | 0.78 | 0.15 | 0.51 | 0.43 | 0.42 | 0.32 | 0.08 | 0.16 | 0.31 | 0.15 | 0.06 | 0.26 | 0.82 | 0.54 | 0.05 | 0.05 | 0.18 | 0.3 | 0.18 | 0.24 | 0.16 | 0 | 0.19 | 0 | 0.2 | 0.83 | 0.23 | 0.68 | 0.15 | 0.79 | 0.35 | 0.08 | 0.39 | 0.52 | 0.41 | 0.31 | 0.04 | 0.13 | 0.22 | 0.41 | 0.5 | 0.51 | 0.06 | 0.13 | 0.08 | 0 | 0.23 | 0.07 | 0 | 0.11 | 0.32 | 0.16 | 0.15 | 0.07 | 0.8 | 0.02 | 0.08 | 0 | 0.03 | 0.1 | 0.1 | 0.06 | 0.11 | 0.1 | 0.61 | 0.05 | 0 | 0 | 0.04 | 0.15 | 0.03 | 0.57 | 0.02 | 0.23 | 0.01 | 0.07 | 0 | 0.51 | 0.05 | 0.1 | 0.26 | 0.21 | 0.16 | 0.02 | 0.25 | 0.08 | 0 | 0.02 | 0.28 | 0.56 | 0 | 0.1
Rapid formation of plasma protein corona critically affects nanoparticle pathophysiology | SiO2 | none | 31.6 | -15 | HP | 90 | 60 | 15300 | 20 | 4 | other | sphere | buffer | 7.4 | 33 | 0.045 | buffer | 0.5 | 37 | 1 | Neutral |  | 1.6 | 2.51 | 1.84 | 1.25 | 2.3 | 0.99 | 2.5 | 0.79 | 0.99 | 1.13 | 0.36 | 1.51 | 1.21 | 0.33 | 0.5 | 0.31 | 2.04 | 0.14 | 1.24 | 0.66 | 0.14 | 1.81 | 0.9 | 0.44 | 0.58 | 2.83 | 0.38 | 1.44 | 1.67 | 0.3 | 0.5 | 0.59 | 1.8 | 0.7 | 1.24 | 1.89 | 0.04 | 1.03 | 0.16 | 0.73 | 0.24 | 1.29 | 0.68 | 0.2 | 0.48 | 0.26 | 0.32 | 0.84 | 0.03 | 0.42 | 0.58 | 0.77 | 1.23 | 0.73 | 0.48 | 0.48 | 1.3 | 0.32 | 0.03 | 0.31 | 0.1 | 1.23 | 0.8 | 0.03 | 0.79 | 0.1 | 0.61 | 1.47 | 0.06 | 1.3 | 1.05 | 0.12 | 0.28 | 0.09 | 0.23 | 0.96 | 0.26 | 0.34 | 0.28 | 0.32 | 0.07 | 0.41 | 0.74 | 0.19 | 1.06 | 0.32 | 0.58 | 0.02 | 0.5 | 0.26 | 0.62 | 0.35 | 0.12 | 0.15 | 0.38 | 0.22 | 0.09 | 0.21 | 0.69 | 0.63 | 0.09 | 0.2 | 0.15 | 0.48 | 0.21 | 0.25 | 0.17 | 0 | 0.05 | 0 | 0.25 | 0.79 | 0.22 | 0.65 | 0.53 | 0.8 | 0.58 | 0.09 | 0.28 | 0.12 | 0.35 | 0.11 | 0.04 | 0.04 | 0.16 | 0.62 | 0.7 | 0.64 | 0.1 | 0.04 | 0.1 | 0 | 0.31 | 0.11 | 0 | 0.12 | 0.34 | 0.13 | 0.09 | 0.06 | 0.4 | 0.08 | 0.1 | 0 | 0.03 | 0.13 | 0.13 | 0.13 | 0.08 | 0.1 | 0.47 | 0.05 | 0 | 0 | 0.05 | 0.2 | 0.05 | 0.55 | 0 | 0.24 | 0.01 | 0.05 | 0 | 0.45 | 0.02 | 0.06 | 0.24 | 0.1 | 0.23 | 0.02 | 0.19 | 0.1 | 0 | 0.03 | 0.26 | 0.51 | 0 | 0.06
Rapid formation of plasma protein corona critically affects nanoparticle pathophysiology | SiO2 | none | 31.6 | -15 | HP | 90 | 60 | 15300 | 20 | 4 | other | sphere | buffer | 7.4 | 33 | 0.045 | buffer | 2 | 37 | 1 | Neutral |  | 1.48 | 2.43 | 2.6 | 1.62 | 2.04 | 1.2 | 1.99 | 0.9 | 1.84 | 1.46 | 0.32 | 1.26 | 1.05 | 0.23 | 0.5 | 0.28 | 1.58 | 0.21 | 1.28 | 0.63 | 0.15 | 2.11 | 0.9 | 0.35 | 0.5 | 2.74 | 0.34 | 1.1 | 1.41 | 0.54 | 0.69 | 0.47 | 1.02 | 0.62 | 1.24 | 1.8 | 0.05 | 0.9 | 0.16 | 0.63 | 0.14 | 0.89 | 0.26 | 0.19 | 0.28 | 0.35 | 0.19 | 0.7 | 0.03 | 0.28 | 0.48 | 0.81 | 1.13 | 0.64 | 0.47 | 0.5 | 1.32 | 0.59 | 0.06 | 0.28 | 0.26 | 1.46 | 0.38 | 0.05 | 0.95 | 0.08 | 0.71 | 1.46 | 0.08 | 1.18 | 1.4 | 0.12 | 0.42 | 0.09 | 0.27 | 1.08 | 0.26 | 0.38 | 0.29 | 0.31 | 0.13 | 0.55 | 0.75 | 0.23 | 0.96 | 0.35 | 0.83 | 0.04 | 0.52 | 0.27 | 0.36 | 0.45 | 0.09 | 0.17 | 0.29 | 0.25 | 0.11 | 0.29 | 0.87 | 0.53 | 0.07 | 0.25 | 0.15 | 0.33 | 0.24 | 0.46 | 0.14 | 0 | 0.08 | 0 | 0.16 | 0.71 | 0.14 | 0.88 | 0.24 | 0.81 | 0.59 | 0.11 | 0.42 | 0.3 | 0.44 | 0.13 | 0.07 | 0.03 | 0.25 | 0.62 | 0.5 | 0.76 | 0.06 | 0.01 | 0.1 | 0 | 0.29 | 0.15 | 0 | 0.21 | 0.45 | 0.22 | 0.1 | 0.06 | 0.31 | 0.01 | 0.09 | 0 | 0.04 | 0.14 | 0.11 | 0.08 | 0.12 | 0.13 | 0.39 | 0.05 | 0 | 0 | 0.05 | 0.24 | 0.06 | 0.53 | 0.01 | 0.23 | 0.02 | 0.05 | 0 | 0.51 | 0.03 | 0.08 | 0.25 | 0.1 | 0.24 | 0.08 | 0.24 | 0.07 | 0 | 0.03 | 0.29 | 0.51 | 0 | 0.06
Rapid formation of plasma protein corona critically affects nanoparticle pathophysiology | SiO2 | none | 31.6 | -15 | HP | 90 | 60 | 15300 | 20 | 4 | other | sphere | buffer | 7.4 | 33 | 0.045 | buffer | 5 | 37 | 1 | Neutral |  | 1.08 | 2.02 | 2.76 | 2 | 2.22 | 1.36 | 1.66 | 1.03 | 2.31 | 1.73 | 0.32 | 1.34 | 0.72 | 0.17 | 0.47 | 0.28 | 1.39 | 0.28 | 1.57 | 0.57 | 0.13 | 2.04 | 0.99 | 0.25 | 0.43 | 1.87 | 0.39 | 1.03 | 1.23 | 0.78 | 1.04 | 0.29 | 0.67 | 0.81 | 0.99 | 0.99 | 0.1 | 1.08 | 0.16 | 0.61 | 0.23 | 0.62 | 0.34 | 0.22 | 0.19 | 0.54 | 0.13 | 0.68 | 0.06 | 0.24 | 0.36 | 0.79 | 0.92 | 0.64 | 0.5 | 0.5 | 2.01 | 0.66 | 0.11 | 0.24 | 0.39 | 1.27 | 0.22 | 0.07 | 0.91 | 0.2 | 0.88 | 1.12 | 0.1 | 0.88 | 1.78 | 0.1 | 0.58 | 0.08 | 0.35 | 0.94 | 0.27 | 0.35 | 0.19 | 0.33 | 0.31 | 0.71 | 0.77 | 0.17 | 0.87 | 0.4 | 1.02 | 0.06 | 0.56 | 0.29 | 0.18 | 0.29 | 0.07 | 0.2 | 0.3 | 0.33 | 0.12 | 0.36 | 1.03 | 0.36 | 0.09 | 0.4 | 0.09 | 0.28 | 0.61 | 0.6 | 0.14 | 0 | 0.08 | 0 | 0.14 | 0.63 | 0.07 | 1.13 | 0.15 | 0.71 | 0.38 | 0.08 | 0.49 | 0.23 | 0.47 | 0.2 | 0.08 | 0.02 | 0.31 | 0.47 | 0.31 | 0.73 | 0.03 | 0.05 | 0.15 | 0 | 0.27 | 0.17 | 0 | 0.3 | 0.53 | 0.33 | 0.22 | 0.06 | 0.37 | 0.07 | 0.07 | 0 | 0.04 | 0.15 | 0.06 | 0.11 | 0.14 | 0.16 | 0.59 | 0.04 | 0 | 0 | 0.08 | 0.23 | 0.13 | 0.32 | 0.02 | 0.19 | 0.02 | 0.04 | 0 | 0.56 | 0.07 | 0.11 | 0.29 | 0.09 | 0.26 | 0.07 | 0.3 | 0.03 | 0 | 0.03 | 0.37 | 0.51 | 0 | 0.04
Rapid formation of plasma protein corona critically affects nanoparticle pathophysiology | SiO2 | none | 31.6 | -15 | HP | 90 | 60 | 15300 | 20 | 4 | other | sphere | buffer | 7.4 | 33 | 0.045 | buffer | 15 | 37 | 1 | Neutral |  | 1.23 | 2 | 2.79 | 2.05 | 2.31 | 1.33 | 1.62 | 0.83 | 2.55 | 1.6 | 0.3 | 1.22 | 0.95 | 0.23 | 0.47 | 0.28 | 1.59 | 0.39 | 2.29 | 0.57 | 0.11 | 2.07 | 0.99 | 0.4 | 0.4 | 1.93 | 0.43 | 0.78 | 1.16 | 0.82 | 0.82 | 0.26 | 0.64 | 0.98 | 1.04 | 1.25 | 0.07 | 0.84 | 0.16 | 0.71 | 0.21 | 0.73 | 0.35 | 0.2 | 0.18 | 0.46 | 0.11 | 0.64 | 0.04 | 0.24 | 0.37 | 0.99 | 0.89 | 0.62 | 0.43 | 0.48 | 1.5 | 0.62 | 0.1 | 0.22 | 0.52 | 1.23 | 0.31 | 0.06 | 0.82 | 0.14 | 0.85 | 1.36 | 0.11 | 1.04 | 1.53 | 0.1 | 0.66 | 0.08 | 0.41 | 0.96 | 0.22 | 0.32 | 0.21 | 0.29 | 0.26 | 0.65 | 0.73 | 0.19 | 0.84 | 0.35 | 0.86 | 0.06 | 0.69 | 0.31 | 0.2 | 0.32 | 0.07 | 0.19 | 0.26 | 0.34 | 0.13 | 0.35 | 0.97 | 0.47 | 0.07 | 0.45 | 0.1 | 0.24 | 0.45 | 0.47 | 0.17 | 0 | 0.06 | 0 | 0.11 | 0.4 | 0.13 | 1.09 | 0.15 | 0.69 | 0.45 | 0.08 | 0.5 | 0.28 | 0.43 | 0.29 | 0.09 | 0.07 | 0.34 | 0.42 | 0.34 | 0.71 | 0.05 | 0.04 | 0.12 | 0 | 0.18 | 0.21 | 0 | 0.19 | 0.46 | 0.3 | 0.17 | 0.06 | 0.52 | 0.05 | 0.06 | 0 | 0.03 | 0.15 | 0.05 | 0.09 | 0.13 | 0.15 | 0.46 | 0.04 | 0 | 0 | 0.08 | 0.14 | 0.11 | 0.58 | 0.02 | 0.18 | 0.02 | 0.04 | 0 | 0.52 | 0.08 | 0.1 | 0.29 | 0.12 | 0.22 | 0.13 | 0.35 | 0.02 | 0 | 0.03 | 0.37 | 0.48 | 0 | 0.04
Rapid formation of plasma protein corona critically affects nanoparticle pathophysiology | SiO2 | none | 31.6 | -15 | HP | 90 | 60 | 15300 | 20 | 4 | other | sphere | buffer | 7.4 | 33 | 0.045 | buffer | 30 | 37 | 1 | Neutral |  | 1.05 | 1.84 | 3.2 | 2.14 | 2.59 | 1.34 | 1.5 | 1.02 | 2.26 | 1.86 | 0.43 | 1.06 | 0.54 | 0.19 | 0.56 | 0.2 | 1.35 | 0.42 | 2.23 | 0.73 | 0.13 | 1.91 | 1.07 | 0.43 | 0.41 | 1.58 | 0.48 | 0.91 | 1.06 | 0.95 | 0.94 | 0.26 | 0.62 | 1.17 | 0.99 | 0.89 | 0.08 | 0.98 | 0.22 | 0.59 | 0.26 | 0.73 | 0.32 | 0.23 | 0.21 | 0.57 | 0.16 | 0.65 | 0.04 | 0.34 | 0.27 | 0.9 | 0.92 | 0.52 | 0.64 | 0.68 | 1.56 | 0.55 | 0.14 | 0.2 | 0.68 | 1 | 0.32 | 0.06 | 0.75 | 0.19 | 0.85 | 1.05 | 0.13 | 0.85 | 1.77 | 0.12 | 0.68 | 0.13 | 0.45 | 0.9 | 0.31 | 0.25 | 0.17 | 0.28 | 0.3 | 0.85 | 0.59 | 0.16 | 0.92 | 0.37 | 0.88 | 0.06 | 0.7 | 0.4 | 0.22 | 0.24 | 0.05 | 0.21 | 0.23 | 0.37 | 0.15 | 0.4 | 1.01 | 0.41 | 0.09 | 0.58 | 0.13 | 0.2 | 0.53 | 0.36 | 0.23 | 0 | 0.08 | 0 | 0.1 | 0.32 | 0.09 | 1.09 | 0.16 | 0.65 | 0.45 | 0.07 | 0.55 | 0.24 | 0.34 | 0.22 | 0.1 | 0.03 | 0.49 | 0.35 | 0.22 | 0.66 | 0.06 | 0.05 | 0.13 | 0 | 0.16 | 0.27 | 0 | 0.17 | 0.45 | 0.29 | 0.21 | 0.06 | 0.63 | 0.04 | 0.08 | 0 | 0.04 | 0.12 | 0.03 | 0.09 | 0.12 | 0.17 | 0.65 | 0.06 | 0 | 0 | 0.1 | 0.12 | 0.17 | 0.41 | 0.03 | 0.2 | 0.04 | 0.03 | 0 | 0.47 | 0.07 | 0.11 | 0.27 | 0.11 | 0.19 | 0.1 | 0.53 | 0.03 | 0 | 0.03 | 0.27 | 0.63 | 0 | 0.05
Rapid formation of plasma protein corona critically affects nanoparticle pathophysiology | SiO2 | none | 31.6 | -15 | HP | 90 | 60 | 15300 | 20 | 4 | other | sphere | buffer | 7.4 | 33 | 0.045 | buffer | 60 | 37 | 1 | Neutral |  | 1.14 | 1.81 | 2.77 | 2.05 | 2.7 | 1.36 | 1.85 | 0.89 | 2.19 | 1.83 | 0.41 | 1.15 | 0.69 | 0.25 | 0.56 | 0.28 | 1.33 | 0.37 | 2.05 | 0.77 | 0.15 | 1.79 | 1.02 | 0.36 | 0.41 | 1.56 | 0.52 | 0.91 | 1.42 | 0.87 | 0.81 | 0.36 | 0.47 | 1.1 | 1.01 | 1.12 | 0.06 | 1.01 | 0.22 | 0.65 | 0.26 | 0.72 | 0.32 | 0.22 | 0.22 | 0.46 | 0.13 | 0.64 | 0.03 | 0.34 | 0.39 | 0.81 | 0.99 | 0.61 | 0.64 | 0.67 | 1.2 | 0.66 | 0.1 | 0.18 | 0.62 | 0.76 | 0.28 | 0.05 | 0.63 | 0.12 | 0.82 | 1.02 | 0.12 | 0.88 | 1.65 | 0.11 | 0.7 | 0.12 | 0.49 | 1 | 0.35 | 0.3 | 0.2 | 0.28 | 0.32 | 0.71 | 0.75 | 0.18 | 1.1 | 0.45 | 1.09 | 0.06 | 0.63 | 0.4 | 0.24 | 0.31 | 0.07 | 0.25 | 0.28 | 0.35 | 0.14 | 0.43 | 0.89 | 0.4 | 0.06 | 0.48 | 0.14 | 0.29 | 0.45 | 0.58 | 0.22 | 0 | 0.08 | 0 | 0.15 | 0.53 | 0.11 | 1.03 | 0.13 | 0.64 | 0.4 | 0.09 | 0.48 | 0.27 | 0.41 | 0.17 | 0.13 | 0.06 | 0.45 | 0.34 | 0.27 | 0.68 | 0.06 | 0.04 | 0.14 | 0 | 0.2 | 0.23 | 0 | 0.23 | 0.42 | 0.26 | 0.18 | 0.07 | 0.52 | 0.03 | 0.07 | 0 | 0.05 | 0.14 | 0.09 | 0.11 | 0.15 | 0.16 | 0.59 | 0.05 | 0 | 0 | 0.07 | 0.15 | 0.16 | 0.34 | 0.03 | 0.25 | 0.04 | 0.05 | 0 | 0.36 | 0.04 | 0.1 | 0.23 | 0.2 | 0.21 | 0.04 | 0.48 | 0.02 | 0 | 0.03 | 0.29 | 0.6 | 0 | 0.04
Rapid formation of plasma protein corona critically affects nanoparticle pathophysiology | SiO2 | none | 31.6 | -15 | HP | 90 | 60 | 15300 | 20 | 4 | other | sphere | buffer | 7.4 | 33 | 0.045 | buffer | 120 | 37 | 1 | Neutral |  | 0.84 | 1.46 | 4.07 | 2.13 | 2.7 | 1.51 | 1.09 | 0.98 | 2.6 | 1.77 | 0.61 | 1.39 | 0.49 | 0.12 | 0.75 | 0.14 | 1.18 | 0.44 | 1.8 | 0.94 | 0.15 | 1.56 | 1.35 | 0.39 | 0.3 | 1.01 | 0.37 | 0.95 | 0.85 | 1.03 | 0.7 | 0.16 | 0.43 | 0.82 | 0.97 | 0.75 | 0.05 | 1 | 0.29 | 0.43 | 0.29 | 0.83 | 0.34 | 0.27 | 0.27 | 0.39 | 0.15 | 0.71 | 0.03 | 0.46 | 0.19 | 0.95 | 1.1 | 0.41 | 0.56 | 0.8 | 0.73 | 1.01 | 0.07 | 0.16 | 0.73 | 0.65 | 0.24 | 0.05 | 0.55 | 0.16 | 0.9 | 0.94 | 0.15 | 0.74 | 2.35 | 0.15 | 0.86 | 0.19 | 0.57 | 0.89 | 0.46 | 0.36 | 0.14 | 0.23 | 0.35 | 0.81 | 1.04 | 0.12 | 0.67 | 0.47 | 1.16 | 0.08 | 0.59 | 0.21 | 0.38 | 0.35 | 0.05 | 0.21 | 0.55 | 0.27 | 0.13 | 0.56 | 1.08 | 0.42 | 0.06 | 0.43 | 0.12 | 0.19 | 0.46 | 0.59 | 0.23 | 0 | 0.12 | 0 | 0.08 | 0.63 | 0.08 | 1.28 | 0.17 | 0.53 | 0.36 | 0.03 | 0.56 | 0.27 | 0.39 | 0.11 | 0.2 | 0.16 | 0.54 | 0.35 | 0.3 | 0.71 | 0.06 | 0.03 | 0.07 | 0 | 0.11 | 0.22 | 0 | 0.23 | 0.44 | 0.35 | 0.27 | 0.09 | 0.53 | 0.05 | 0.08 | 0 | 0.06 | 0.12 | 0.06 | 0.08 | 0.17 | 0.22 | 0.93 | 0.07 | 0 | 0 | 0.07 | 0.17 | 0.19 | 0.11 | 0.02 | 0.14 | 0.03 | 0.04 | 0 | 0.53 | 0.11 | 0.1 | 0.24 | 0.13 | 0.14 | 0.08 | 0.51 | 0.02 | 0 | 0.02 | 0.4 | 0.7 | 0 | 0.06
Rapid formation of plasma protein corona critically affects nanoparticle pathophysiology | SiO2 | COOH | 27.2 | -18 | HP | 90 | 60 | 15300 | 20 | 4 | other | sphere | buffer | 7.4 | 28 | 0.063 | buffer | 0.5 | 37 | 1 | Anionic |  | 1.71 | 2.24 | 2.06 | 1.08 | 2.92 | 0.91 | 2.64 | 0.45 | 0.63 | 1.11 | 0.5 | 1.28 | 1.42 | 0.54 | 0.63 | 0.43 | 1.78 | 0.21 | 1.76 | 0.92 | 0.14 | 1.45 | 1.17 | 0.72 | 0.66 | 1.84 | 0.19 | 1.45 | 1.96 | 0.26 | 0.23 | 0.58 | 1.21 | 0.87 | 1.39 | 1.75 | 0.04 | 0.92 | 0.51 | 0.54 | 0.21 | 1.61 | 0.91 | 0.32 | 0.78 | 0.13 | 0.48 | 0.96 | 0.02 | 0.63 | 0.68 | 0.85 | 1.08 | 0.84 | 0.76 | 0.65 | 0.89 | 0.38 | 0.04 | 0.26 | 0.09 | 0.76 | 0.37 | 0.09 | 0.56 | 0.06 | 0.56 | 1.37 | 0.08 | 0.82 | 1.11 | 0.14 | 0.39 | 0.14 | 0.27 | 0.69 | 0.36 | 0.25 | 0.27 | 0.28 | 0.07 | 0.51 | 0.51 | 0.16 | 2.01 | 0.26 | 0.55 | 0.06 | 0.55 | 0.41 | 0.58 | 0.24 | 0.12 | 0.14 | 0.32 | 0.12 | 0.09 | 0.27 | 0.76 | 0.59 | 0.06 | 0.07 | 0.24 | 0.45 | 0.3 | 0.29 | 0.09 | 0 | 0.08 | 0 | 0.23 | 0.62 | 0.18 | 0.51 | 0.3 | 0.75 | 0.32 | 0.14 | 0.32 | 0.66 | 0.32 | 0.28 | 0.02 | 0.07 | 0.19 | 0.46 | 0.41 | 0.44 | 0.08 | 0.06 | 0.09 | 0 | 0.33 | 0.1 | 0 | 0.06 | 0.29 | 0.12 | 0.1 | 0.08 | 0.64 | 0.01 | 0.13 | 0 | 0.04 | 0.09 | 0.15 | 0.09 | 0.09 | 0.09 | 0.57 | 0.06 | 0 | 0 | 0.08 | 0.14 | 0.05 | 0.39 | 0.02 | 0.34 | 0.01 | 0.16 | 0 | 0.48 | 0.05 | 0.06 | 0.15 | 0.16 | 0.23 | 0.06 | 0.29 | 0.07 | 0 | 0.02 | 0.31 | 0.59 | 0 | 0.08
Rapid formation of plasma protein corona critically affects nanoparticle pathophysiology | SiO2 | NH2 | 144.8 | -18 | HP | 90 | 60 | 15300 | 20 | 4 | other | sphere | buffer | 7.4 | 148 | 0.004 | buffer | 0.5 | 37 | 1 | Anionic |  | 1.57 | 2.12 | 1.9 | 1.73 | 1.91 | 0.91 | 1.78 | 0.78 | 1.55 | 1.22 | 0.3 | 0.87 | 0.45 | 0.17 | 0.47 | 0.27 | 0.78 | 0.18 | 0.82 | 0.46 | 0.06 | 3.32 | 0.36 | 0.26 | 0.38 | 2.86 | 0.16 | 1.55 | 1.28 | 0.46 | 0.48 | 0.25 | 1.16 | 0.59 | 1.13 | 1.54 | 0.05 | 0.95 | 0.22 | 1.29 | 0.2 | 0.77 | 0.31 | 0.14 | 0.27 | 0.17 | 0.18 | 0.51 | 0.04 | 0.3 | 0.5 | 1.6 | 1.31 | 0.55 | 0.63 | 0.3 | 0.91 | 0.43 | 0.18 | 0.31 | 0.26 | 2.61 | 0.3 | 0.16 | 1.4 | 0.15 | 1.04 | 1.5 | 0.08 | 1.21 | 0.55 | 0.08 | 0.19 | 0.08 | 0.18 | 0.68 | 0.43 | 0.19 | 0.29 | 0.48 | 0.08 | 1.05 | 0.26 | 0.24 | 0.83 | 0.27 | 0.68 | 0.06 | 0.43 | 0.32 | 0.2 | 0.21 | 0.09 | 0.36 | 0.51 | 0.19 | 0.03 | 0.28 | 0.47 | 0.59 | 0.07 | 0.17 | 0.08 | 0.26 | 0.36 | 0.35 | 0.18 | 0 | 0.03 | 0 | 0.1 | 0.22 | 0.03 | 2.07 | 0.22 | 1.54 | 0.83 | 0.11 | 0.21 | 0.34 | 0.96 | 0.45 | 0.42 | 0.03 | 0.11 | 0.45 | 0.71 | 1.25 | 0.02 | 0.06 | 0.12 | 0 | 0.35 | 0.2 | 0 | 0.16 | 0.71 | 0.2 | 0.12 | 0.15 | 0.44 | 0.03 | 0.04 | 0 | 0.04 | 0.42 | 0.03 | 0.22 | 0.12 | 0.27 | 0.37 | 0.02 | 0 | 0 | 0.11 | 0.12 | 0.08 | 0.8 | 0 | 0.23 | 0.04 | 0.03 | 0 | 0.67 | 0.04 | 0.03 | 0.35 | 0.05 | 0.16 | 0.03 | 0.34 | 0.04 | 0 | 0.01 | 0.28 | 0.42 | 0 | 0.06
Rapid formation of plasma protein corona critically affects nanoparticle pathophysiology | PS | none | 115 | -18 | HP | 90 | 600 | 15300 | 20 | 4 | other | sphere | plasma | 7.4 | 156 | 0.011 | buffer | 0.5 | 37 | 1 | Neutral |  | 2.59 | 0.6 | 10.59 | 0.59 | 20.87 | 2.08 | 9.9 | 0.94 | 0.76 | 0.63 | 1.15 | 0.72 | 7.88 | 1.1 | 0.41 | 0.69 | 0.2 | 1.51 | 0 | 0.75 | 0.17 | 0.31 | 1.23 | 0 | 0.48 | 0.21 | 0.47 | 1.7 | 3.89 | 0.24 | 0.59 | 0.51 | 0.3 | 0.4 | 1.3 | 0.41 | 0.05 | 2.95 | 0.11 | 0.11 | 0.28 | 0.22 | 0.17 | 0.57 | 0.12 | 0.37 | 0.08 | 0.07 | 0.09 | 0.4 | 0 | 0.13 | 0.13 | 0.87 | 0 | 0.98 | 0 | 0.46 | 0.06 | 0.11 | 0.2 | 1.24 | 0.05 | 0 | 0.91 | 0.71 | 0 | 0.92 | 0.28 | 0.56 | 0.1 | 0.06 | 0.08 | 0.08 | 0.16 | 0.27 | 0.15 | 0 | 0.15 | 0.21 | 0 | 0.81 | 0 | 0.16 | 1.03 | 0 | 0.37 | 0.35 | 0.04 | 0 | 0 | 0.06 | 0.17 | 0 | 0.33 | 0.05 | 0 | 0 | 0.27 | 0.56 | 0.11 | 0.1 | 0.1 | 0.29 | 0 | 0 | 0 | 0 | 0 | 0.37 | 0 | 0 | 0.04 | 0.13 | 0 | 0 | 0 | 0.11 | 0 | 0 | 0.12 | 0.06 | 0 | 0 | 0.11 | 0 | 0 | 0 | 0.06 | 0.05 | 0 | 0.1 | 0.28 | 0.09 | 0.24 | 0 | 0 | 0 | 0.06 | 0 | 0 | 0.06 | 0 | 0 | 0.1 | 0 | 0 | 0 | 0 | 0 | 0.05 | 0.1 | 0.26 | 0 | 0.06 | 0 | 0.04 | 0 | 0 | 0 | 0 | 0 | 0 | 0 | 0 | 0 | 0 | 0 | 0.04 | 0.03 | 0 | 0 | 0 | 0 | 0 | 0 | 0.04 | 0
Rapid formation of plasma protein corona critically affects nanoparticle pathophysiology | SiO2 | COOH | 27.2 | -18 | HP | 90 | 60 | 15300 | 20 | 4 | other | sphere | buffer | 7.4 | 28 | 0.063 | buffer | 2 | 37 | 1 | Anionic |  | 1.8 | 2.23 | 2.24 | 0.97 | 2.97 | 0.88 | 2.91 | 0.42 | 0.55 | 1.09 | 0.52 | 1.37 | 1.81 | 0.66 | 0.54 | 0.47 | 1.73 | 0.17 | 1.48 | 0.87 | 0.14 | 1.46 | 1.1 | 0.88 | 0.76 | 1.95 | 0.16 | 1.23 | 1.92 | 0.21 | 0.17 | 0.71 | 1.21 | 0.68 | 1.4 | 1.91 | 0.03 | 0.88 | 0.42 | 0.61 | 0.34 | 1.76 | 0.85 | 0.32 | 0.79 | 0.12 | 0.52 | 1.01 | 0.02 | 0.62 | 0.73 | 0.79 | 1.06 | 0.84 | 0.74 | 0.54 | 0.77 | 0.35 | 0.02 | 0.32 | 0.07 | 0.65 | 0.35 | 0.09 | 0.57 | 0.05 | 0.51 | 1.14 | 0.07 | 0.79 | 0.72 | 0.13 | 0.31 | 0.14 | 0.28 | 0.76 | 0.32 | 0.24 | 0.31 | 0.28 | 0.07 | 0.28 | 0.52 | 0.17 | 1.73 | 0.37 | 0.52 | 0.06 | 0.53 | 0.32 | 0.65 | 0.31 | 0.14 | 0.27 | 0.3 | 0.1 | 0.05 | 0.21 | 0.68 | 0.61 | 0.06 | 0.09 | 0.24 | 0.5 | 0.29 | 0.31 | 0.12 | 0 | 0.08 | 0 | 0.32 | 0.82 | 0.19 | 0.49 | 0.2 | 0.78 | 0.38 | 0.16 | 0.28 | 0.49 | 0.36 | 0.27 | 0.03 | 0.07 | 0.15 | 0.49 | 0.5 | 0.46 | 0.1 | 0.05 | 0.09 | 0 | 0.35 | 0.07 | 0 | 0.09 | 0.27 | 0.11 | 0.09 | 0.12 | 0.54 | 0.01 | 0.15 | 0 | 0.05 | 0.11 | 0.14 | 0.07 | 0.08 | 0.11 | 0.66 | 0.06 | 0 | 0 | 0.1 | 0.14 | 0.04 | 0.48 | 0.02 | 0.26 | 0.03 | 0.15 | 0 | 0.38 | 0.1 | 0.05 | 0.16 | 0.14 | 0.22 | 0.03 | 0.34 | 0.08 | 0 | 0.02 | 0.32 | 0.61 | 0 | 0.07
Rapid formation of plasma protein corona critically affects nanoparticle pathophysiology | SiO2 | NH2 | 144.8 | -18 | HP | 90 | 60 | 15300 | 20 | 4 | other | sphere | buffer | 7.4 | 148 | 0.004 | buffer | 2 | 37 | 1 | Anionic |  | 1.43 | 2.09 | 1.82 | 1.68 | 2.02 | 1.03 | 1.75 | 0.68 | 1.51 | 1.36 | 0.36 | 1.18 | 0.59 | 0.21 | 0.53 | 0.29 | 0.7 | 0.16 | 0.77 | 0.55 | 0.06 | 2.73 | 0.36 | 0.31 | 0.43 | 3.1 | 0.17 | 1.7 | 1.21 | 0.54 | 0.41 | 0.27 | 1.24 | 0.67 | 1.07 | 1.56 | 0.05 | 0.75 | 0.26 | 1.41 | 0.21 | 0.79 | 0.27 | 0.15 | 0.26 | 0.15 | 0.19 | 0.6 | 0.03 | 0.26 | 0.48 | 1.57 | 1.24 | 0.63 | 0.71 | 0.37 | 0.97 | 0.46 | 0.15 | 0.23 | 0.23 | 2.68 | 0.37 | 0.15 | 1.33 | 0.12 | 0.96 | 1.46 | 0.07 | 1.16 | 0.55 | 0.08 | 0.19 | 0.07 | 0.19 | 0.76 | 0.3 | 0.41 | 0.27 | 0.47 | 0.09 | 0.89 | 0.24 | 0.22 | 0.96 | 0.27 | 0.47 | 0.07 | 0.42 | 0.27 | 0.27 | 0.26 | 0.09 | 0.33 | 0.56 | 0.2 | 0.03 | 0.29 | 0.46 | 0.54 | 0.07 | 0.16 | 0.08 | 0.27 | 0.37 | 0.34 | 0.13 | 0 | 0.04 | 0 | 0.09 | 0.23 | 0.02 | 1.99 | 0.26 | 1.55 | 0.81 | 0.1 | 0.19 | 0.32 | 0.96 | 0.4 | 0.43 | 0.02 | 0.11 | 0.49 | 0.65 | 1.17 | 0.04 | 0.06 | 0.11 | 0 | 0.36 | 0.19 | 0 | 0.13 | 0.64 | 0.18 | 0.1 | 0.16 | 0.35 | 0.04 | 0.04 | 0 | 0.03 | 0.44 | 0.06 | 0.21 | 0.14 | 0.27 | 0.39 | 0.03 | 0 | 0 | 0.1 | 0.13 | 0.07 | 0.85 | 0 | 0.2 | 0.03 | 0.04 | 0 | 0.67 | 0.04 | 0.03 | 0.39 | 0.05 | 0.18 | 0.02 | 0.35 | 0.04 | 0 | 0.01 | 0.27 | 0.45 | 0 | 0.06
Rapid formation of plasma protein corona critically affects nanoparticle pathophysiology | PS | none | 115 | -18 | HP | 90 | 600 | 15300 | 20 | 4 | other | sphere | plasma | 7.4 | 156 | 0.011 | buffer | 2 | 37 | 1 | Neutral |  | 2.32 | 0.44 | 13.93 | 0.85 | 18.78 | 3.35 | 9.34 | 1.97 | 0.86 | 0.71 | 0.89 | 0.48 | 7.22 | 1.01 | 0.32 | 0.68 | 0.12 | 3.79 | 0 | 0.54 | 0.22 | 0.32 | 1.76 | 0 | 0.46 | 0.19 | 0.3 | 1.89 | 3.13 | 0.31 | 0.62 | 0.42 | 0.35 | 0.39 | 1.04 | 0.31 | 0.06 | 2.37 | 0.09 | 0.1 | 0.24 | 0.26 | 0.15 | 0.5 | 0.09 | 0.36 | 0.06 | 0.07 | 0.09 | 0.31 | 0 | 0.09 | 0.09 | 0.76 | 0 | 0.63 | 0 | 0.57 | 0.08 | 0.1 | 0.33 | 0.65 | 0.05 | 0 | 0.54 | 0.93 | 0 | 0.61 | 0.17 | 0.35 | 0.07 | 0.04 | 0.06 | 0.06 | 0.19 | 0.2 | 0.11 | 0 | 0.13 | 0.44 | 0 | 0.7 | 0 | 0.15 | 0.83 | 0 | 0.2 | 0.18 | 0.03 | 0 | 0 | 0.04 | 0.15 | 0 | 0.28 | 0.05 | 0 | 0 | 0.29 | 0.46 | 0.12 | 0.09 | 0.07 | 0.23 | 0 | 0 | 0 | 0 | 0 | 0.33 | 0 | 0 | 0.03 | 0.13 | 0 | 0 | 0 | 0.08 | 0 | 0 | 0.12 | 0.07 | 0 | 0 | 0.11 | 0 | 0 | 0 | 0.05 | 0.06 | 0 | 0.13 | 0.24 | 0.14 | 0.19 | 0 | 0 | 0 | 0.09 | 0 | 0 | 0.08 | 0 | 0 | 0.16 | 0 | 0 | 0 | 0 | 0 | 0.04 | 0.08 | 0.27 | 0 | 0.08 | 0 | 0.05 | 0 | 0 | 0 | 0 | 0 | 0 | 0 | 0 | 0 | 0 | 0 | 0.06 | 0.04 | 0 | 0 | 0 | 0 | 0 | 0 | 0.04 | 0
Rapid formation of plasma protein corona critically affects nanoparticle pathophysiology | SiO2 | COOH | 27.2 | -18 | HP | 90 | 60 | 15300 | 20 | 4 | other | sphere | buffer | 7.4 | 28 | 0.063 | buffer | 5 | 37 | 1 | Anionic |  | 1.62 | 2.36 | 2.09 | 1.18 | 2.8 | 1.12 | 2.66 | 0.3 | 0.67 | 1.33 | 0.4 | 0.95 | 1.56 | 0.49 | 0.5 | 0.45 | 1.95 | 0.32 | 2.27 | 0.78 | 0.1 | 1.57 | 1.04 | 1.03 | 0.65 | 2.43 | 0.13 | 1.11 | 1.68 | 0.32 | 0.19 | 0.57 | 1.11 | 1.06 | 1.3 | 2 | 0.03 | 0.75 | 0.24 | 0.76 | 0.14 | 1.48 | 0.39 | 0.26 | 0.37 | 0.08 | 0.26 | 0.85 | 0.02 | 0.43 | 0.67 | 0.79 | 1.15 | 0.76 | 0.62 | 0.54 | 1.17 | 0.71 | 0.03 | 0.19 | 0.11 | 0.74 | 0.38 | 0.09 | 0.57 | 0.07 | 0.55 | 1.26 | 0.05 | 0.84 | 1.15 | 0.1 | 0.53 | 0.11 | 0.46 | 0.93 | 0.28 | 0.28 | 0.28 | 0.4 | 0.1 | 0.36 | 0.56 | 0.16 | 1.32 | 0.31 | 0.74 | 0.09 | 0.41 | 0.18 | 0.57 | 0.35 | 0.11 | 0.24 | 0.3 | 0.11 | 0.07 | 0.21 | 0.77 | 0.54 | 0.06 | 0.05 | 0.2 | 0.41 | 0.16 | 0.24 | 0.17 | 0 | 0.09 | 0 | 0.25 | 0.84 | 0.23 | 0.58 | 0.26 | 0.84 | 0.4 | 0.12 | 0.34 | 0.47 | 0.37 | 0.34 | 0.02 | 0.08 | 0.17 | 0.5 | 0.55 | 0.5 | 0.09 | 0.11 | 0.16 | 0 | 0.29 | 0.11 | 0 | 0.09 | 0.32 | 0.12 | 0.13 | 0.07 | 0.79 | 0.02 | 0.09 | 0 | 0.03 | 0.11 | 0.16 | 0.08 | 0.1 | 0.09 | 0.6 | 0.05 | 0 | 0 | 0.05 | 0.17 | 0.03 | 0.48 | 0.03 | 0.23 | 0.01 | 0.08 | 0 | 0.47 | 0.06 | 0.07 | 0.22 | 0.2 | 0.2 | 0.02 | 0.34 | 0.09 | 0 | 0.03 | 0.28 | 0.56 | 0 | 0.08
Rapid formation of plasma protein corona critically affects nanoparticle pathophysiology | SiO2 | NH2 | 144.8 | -18 | HP | 90 | 60 | 15300 | 20 | 4 | other | sphere | buffer | 7.4 | 148 | 0.004 | buffer | 5 | 37 | 1 | Anionic |  | 1.59 | 1.78 | 2.28 | 1.75 | 1.79 | 1.33 | 2.35 | 0.69 | 1.89 | 1.61 | 0.29 | 1.36 | 0.92 | 0.31 | 0.58 | 0.43 | 0.73 | 0.17 | 0.8 | 0.36 | 0.06 | 2.77 | 0.5 | 0.23 | 0.58 | 2.39 | 0.11 | 1.46 | 1.55 | 0.77 | 0.37 | 0.34 | 1.04 | 0.44 | 0.92 | 1.08 | 0.05 | 1.21 | 0.26 | 1.5 | 0.29 | 0.77 | 0.25 | 0.15 | 0.2 | 0.13 | 0.15 | 0.76 | 0.03 | 0.29 | 0.58 | 1.64 | 1.01 | 0.71 | 0.51 | 0.27 | 0.94 | 0.66 | 0.15 | 0.35 | 0.34 | 2.07 | 0.27 | 0.11 | 1.13 | 0.12 | 0.85 | 1.04 | 0.06 | 0.89 | 1.2 | 0.08 | 0.27 | 0.06 | 0.25 | 1.09 | 0.26 | 0.48 | 0.31 | 0.32 | 0.13 | 1.28 | 0.21 | 0.25 | 1.05 | 0.44 | 0.43 | 0.11 | 0.61 | 0.22 | 0.16 | 0.22 | 0.13 | 0.2 | 0.46 | 0.15 | 0.05 | 0.3 | 0.65 | 0.4 | 0.06 | 0.19 | 0.05 | 0.38 | 0.53 | 0.45 | 0.08 | 0 | 0.08 | 0 | 0.2 | 0.18 | 0.01 | 1.97 | 0.23 | 0.92 | 0.47 | 0.15 | 0.29 | 0.21 | 0.87 | 0.47 | 0.12 | 0.01 | 0.17 | 0.29 | 0.31 | 0.95 | 0.12 | 0.05 | 0.16 | 0 | 0.5 | 0.18 | 0 | 0.08 | 0.62 | 0.22 | 0.12 | 0.18 | 0.28 | 0.02 | 0.03 | 0 | 0.03 | 0.35 | 0.12 | 0.22 | 0.13 | 0.24 | 0.35 | 0.02 | 0 | 0 | 0.12 | 0.11 | 0.07 | 0.58 | 0.03 | 0.28 | 0.03 | 0.04 | 0 | 0.39 | 0.09 | 0.04 | 0.25 | 0.08 | 0.22 | 0.04 | 0.32 | 0.03 | 0 | 0.01 | 0.25 | 0.41 | 0 | 0.06
Rapid formation of plasma protein corona critically affects nanoparticle pathophysiology | PS | none | 115 | -18 | HP | 90 | 600 | 15300 | 20 | 4 | other | sphere | plasma | 7.4 | 156 | 0.011 | buffer | 5 | 37 | 1 | Neutral |  | 1.06 | 0.79 | 14.26 | 0.92 | 23.06 | 3.91 | 7.39 | 3.55 | 1.1 | 0.76 | 1.19 | 0.24 | 5.82 | 1.14 | 0.52 | 0.55 | 0.1 | 5.2 | 0 | 1.07 | 0.23 | 0.2 | 1.98 | 0 | 0.06 | 0.16 | 0.27 | 0.35 | 2.8 | 0.29 | 0.52 | 0.37 | 0.23 | 0.4 | 1.29 | 0.23 | 0.01 | 1.21 | 0.12 | 0.08 | 0.26 | 0.13 | 0.15 | 0.12 | 0.1 | 0.3 | 0.06 | 0.08 | 0.02 | 0.59 | 0 | 0.07 | 0.12 | 0.76 | 0 | 1.09 | 0 | 0.67 | 0.08 | 0.07 | 0.44 | 0.48 | 0.04 | 0 | 0.35 | 0.74 | 0 | 0.45 | 0.1 | 0.25 | 0.07 | 0.08 | 0.07 | 0.11 | 0.09 | 0.53 | 0.26 | 0 | 0.07 | 0.19 | 0 | 0.48 | 0 | 0.07 | 1.12 | 0 | 0.13 | 0.15 | 0.05 | 0 | 0 | 0.04 | 0.14 | 0 | 0.29 | 0.04 | 0 | 0 | 0.25 | 0.25 | 0.05 | 0.08 | 0.12 | 0.2 | 0 | 0 | 0 | 0 | 0 | 0.28 | 0 | 0 | 0.07 | 0.08 | 0 | 0 | 0 | 0.07 | 0 | 0 | 0.08 | 0.04 | 0 | 0 | 0.1 | 0 | 0 | 0 | 0.1 | 0.05 | 0 | 0.1 | 0.21 | 0.11 | 0.19 | 0 | 0 | 0 | 0.08 | 0 | 0 | 0.07 | 0 | 0 | 0.12 | 0 | 0 | 0 | 0 | 0 | 0.09 | 0.08 | 0.27 | 0 | 0.06 | 0 | 0.04 | 0 | 0 | 0 | 0 | 0 | 0 | 0 | 0 | 0 | 0 | 0 | 0.06 | 0.05 | 0 | 0 | 0 | 0 | 0 | 0 | 0.04 | 0
Rapid formation of plasma protein corona critically affects nanoparticle pathophysiology | SiO2 | COOH | 27.2 | -18 | HP | 90 | 60 | 15300 | 20 | 4 | other | sphere | buffer | 7.4 | 28 | 0.063 | buffer | 15 | 37 | 1 | Anionic |  | 1.14 | 2.13 | 2.24 | 1.27 | 2.75 | 1.22 | 2.38 | 0.41 | 0.69 | 1.47 | 0.42 | 0.98 | 1.45 | 0.37 | 0.55 | 0.33 | 1.91 | 0.43 | 2.55 | 0.77 | 0.1 | 1.47 | 1.05 | 0.75 | 0.53 | 2.31 | 0.16 | 1.29 | 1.34 | 0.44 | 0.2 | 0.45 | 0.88 | 0.97 | 1.17 | 1.78 | 0.03 | 0.81 | 0.28 | 0.59 | 0.24 | 1.08 | 0.38 | 0.32 | 0.31 | 0.1 | 0.27 | 0.77 | 0.02 | 0.37 | 0.59 | 0.8 | 1.12 | 0.58 | 0.69 | 0.57 | 1.46 | 0.76 | 0.04 | 0.15 | 0.14 | 0.87 | 0.35 | 0.11 | 0.68 | 0.06 | 0.54 | 1.34 | 0.07 | 0.9 | 1.28 | 0.11 | 0.68 | 0.12 | 0.64 | 1.17 | 0.28 | 0.32 | 0.18 | 0.34 | 0.14 | 0.51 | 0.61 | 0.11 | 1.18 | 0.28 | 0.83 | 0.12 | 0.47 | 0.45 | 0.41 | 0.33 | 0.11 | 0.19 | 0.34 | 0.14 | 0.04 | 0.23 | 0.93 | 0.59 | 0.08 | 0.04 | 0.18 | 0.3 | 0.16 | 0.3 | 0.13 | 0 | 0.13 | 0 | 0.27 | 0.87 | 0.25 | 0.75 | 0.15 | 0.94 | 0.4 | 0.09 | 0.4 | 0.68 | 0.38 | 0.32 | 0.07 | 0.07 | 0.18 | 0.44 | 0.48 | 0.51 | 0.06 | 0.07 | 0.11 | 0 | 0.25 | 0.05 | 0 | 0.12 | 0.33 | 0.13 | 0.14 | 0.07 | 0.84 | 0.01 | 0.08 | 0 | 0.03 | 0.1 | 0.14 | 0.08 | 0.11 | 0.11 | 0.57 | 0.05 | 0 | 0 | 0.05 | 0.17 | 0.06 | 0.46 | 0.03 | 0.21 | 0.02 | 0.07 | 0 | 0.55 | 0.08 | 0.06 | 0.26 | 0.23 | 0.22 | 0.08 | 0.29 | 0.08 | 0 | 0.02 | 0.27 | 0.57 | 0 | 0.09
Rapid formation of plasma protein corona critically affects nanoparticle pathophysiology | SiO2 | NH2 | 144.8 | -18 | HP | 90 | 60 | 15300 | 20 | 4 | other | sphere | buffer | 7.4 | 148 | 0.004 | buffer | 15 | 37 | 1 | Anionic |  | 1.44 | 2.31 | 2.36 | 2.31 | 1.72 | 1.37 | 1.85 | 0.73 | 1.59 | 1.68 | 0.23 | 1.15 | 0.77 | 0.2 | 0.63 | 0.27 | 1.08 | 0.19 | 0.78 | 0.34 | 0.05 | 2.77 | 0.54 | 0.45 | 0.39 | 2.2 | 0.13 | 1.27 | 1.25 | 1.18 | 0.19 | 0.3 | 0.62 | 0.67 | 0.71 | 0.91 | 0.08 | 0.8 | 0.35 | 1.6 | 0.47 | 0.51 | 0.27 | 0.25 | 0.21 | 0.08 | 0.09 | 0.83 | 0.02 | 0.21 | 0.39 | 1.73 | 1.2 | 0.57 | 0.46 | 0.28 | 0.82 | 0.66 | 0.26 | 0.31 | 0.39 | 1.93 | 0.16 | 0.12 | 1.15 | 0.11 | 0.9 | 1.09 | 0.12 | 0.87 | 0.76 | 0.07 | 0.39 | 0.07 | 0.76 | 1.65 | 0.22 | 0.4 | 0.23 | 0.38 | 0.33 | 1.07 | 0.54 | 0.18 | 0.84 | 0.44 | 0.5 | 0.15 | 0.68 | 0.28 | 0.31 | 0.24 | 0.1 | 0.22 | 0.59 | 0.12 | 0.04 | 0.36 | 0.52 | 0.38 | 0.12 | 0.21 | 0.05 | 0.22 | 0.76 | 0.6 | 0.08 | 0 | 0.07 | 0 | 0.13 | 0.18 | 0.04 | 2.07 | 0.13 | 0.97 | 0.6 | 0.12 | 0.25 | 0.35 | 1.04 | 0.48 | 0.18 | 0.02 | 0.09 | 0.14 | 0.34 | 1.01 | 0.06 | 0.05 | 0.08 | 0 | 0.32 | 0.15 | 0 | 0.09 | 0.71 | 0.37 | 0.1 | 0.16 | 0.32 | 0.04 | 0.03 | 0 | 0.03 | 0.43 | 0.07 | 0.22 | 0.17 | 0.38 | 0.37 | 0.02 | 0 | 0 | 0.17 | 0.09 | 0.06 | 0.49 | 0.01 | 0.17 | 0.07 | 0.04 | 0 | 0.46 | 0.08 | 0.04 | 0.32 | 0.14 | 0.17 | 0.05 | 0.4 | 0.05 | 0 | 0.01 | 0.17 | 0.35 | 0 | 0.08
Rapid formation of plasma protein corona critically affects nanoparticle pathophysiology | PS | none | 115 | -18 | HP | 90 | 600 | 15300 | 20 | 4 | other | sphere | plasma | 7.4 | 156 | 0.011 | buffer | 15 | 37 | 1 | Neutral |  | 1.73 | 2.42 | 10.21 | 0.94 | 14.54 | 2.96 | 5.97 | 3.92 | 0.89 | 0.52 | 0.45 | 0.22 | 7.35 | 1.62 | 0.16 | 0.68 | 0.1 | 4.63 | 0 | 0.27 | 0.24 | 0.39 | 1.86 | 0 | 0.18 | 0.27 | 0.58 | 0.5 | 2.43 | 0.23 | 1.39 | 0.46 | 0.22 | 0.46 | 0.95 | 0.2 | 0 | 0.86 | 0 | 0.08 | 0.14 | 0.17 | 0.14 | 0.15 | 0.05 | 0.9 | 0 | 0.23 | 0 | 0.17 | 0 | 0.19 | 0.18 | 0.73 | 0 | 0.17 | 0 | 1 | 0.16 | 0.09 | 0.37 | 1 | 0.08 | 0 | 0.99 | 2.58 | 0 | 1.3 | 0.1 | 0.7 | 0.02 | 0 | 0 | 0 | 0.04 | 0.76 | 0.04 | 0 | 0.1 | 0.23 | 0 | 2.12 | 0 | 0.17 | 0.53 | 0 | 0.19 | 0.23 | 0.08 | 0 | 0 | 0.06 | 0.14 | 0 | 0.57 | 0.21 | 0 | 0 | 0.31 | 1.24 | 0.18 | 0.26 | 0.3 | 0.4 | 0 | 0 | 0 | 0 | 0 | 1.44 | 0 | 0 | 0.21 | 0.06 | 0 | 0 | 0 | 0.13 | 0 | 0 | 0.24 | 0.26 | 0 | 0 | 0.12 | 0 | 0 | 0 | 0.01 | 0.16 | 0 | 0.55 | 0.25 | 0.37 | 0.28 | 0 | 0 | 0 | 0.25 | 0 | 0 | 0.23 | 0 | 0 | 0.05 | 0 | 0 | 0 | 0 | 0 | 0 | 0.02 | 0.99 | 0 | 0.23 | 0 | 0.14 | 0 | 0 | 0 | 0 | 0 | 0 | 0 | 0 | 0 | 0 | 0 | 0.17 | 0.12 | 0 | 0 | 0 | 0 | 0 | 0 | 0.15 | 0
Rapid formation of plasma protein corona critically affects nanoparticle pathophysiology | SiO2 | COOH | 27.2 | -18 | HP | 90 | 60 | 15300 | 20 | 4 | other | sphere | buffer | 7.4 | 28 | 0.063 | buffer | 30 | 37 | 1 | Anionic |  | 1.38 | 2.02 | 2.22 | 1.26 | 2.52 | 1.22 | 2.41 | 0.4 | 0.86 | 1.56 | 0.39 | 0.96 | 1.38 | 0.33 | 0.53 | 0.26 | 1.87 | 0.44 | 2.41 | 0.72 | 0.1 | 1.52 | 1.21 | 0.92 | 0.57 | 2.44 | 0.16 | 1.15 | 1.56 | 0.48 | 0.19 | 0.48 | 0.83 | 1 | 1.16 | 1.78 | 0.06 | 0.86 | 0.27 | 0.63 | 0.13 | 1.01 | 0.53 | 0.32 | 0.29 | 0.09 | 0.26 | 0.81 | 0.02 | 0.33 | 0.53 | 0.8 | 1.22 | 0.65 | 0.64 | 0.52 | 1.52 | 0.86 | 0.08 | 0.14 | 0.19 | 0.86 | 0.41 | 0.09 | 0.65 | 0.07 | 0.55 | 1.33 | 0.06 | 0.94 | 0.94 | 0.1 | 0.62 | 0.11 | 0.63 | 1.17 | 0.28 | 0.31 | 0.2 | 0.36 | 0.13 | 0.41 | 0.59 | 0.12 | 1.23 | 0.3 | 0.88 | 0.14 | 0.49 | 0.43 | 0.38 | 0.32 | 0.09 | 0.13 | 0.39 | 0.14 | 0.04 | 0.22 | 0.87 | 0.59 | 0.06 | 0.11 | 0.16 | 0.32 | 0.14 | 0.25 | 0.15 | 0 | 0.13 | 0 | 0.2 | 0.79 | 0.19 | 0.74 | 0.12 | 0.89 | 0.41 | 0.11 | 0.39 | 0.38 | 0.36 | 0.35 | 0.04 | 0.08 | 0.19 | 0.41 | 0.55 | 0.53 | 0.07 | 0.1 | 0.08 | 0 | 0.24 | 0.09 | 0 | 0.15 | 0.33 | 0.16 | 0.14 | 0.08 | 0.85 | 0.02 | 0.08 | 0 | 0.02 | 0.1 | 0.14 | 0.04 | 0.13 | 0.11 | 0.58 | 0.04 | 0 | 0 | 0.06 | 0.15 | 0.08 | 0.69 | 0.02 | 0.22 | 0.03 | 0.07 | 0 | 0.56 | 0.05 | 0.08 | 0.26 | 0.18 | 0.19 | 0.03 | 0.23 | 0.08 | 0 | 0.02 | 0.29 | 0.55 | 0 | 0.06
Rapid formation of plasma protein corona critically affects nanoparticle pathophysiology | SiO2 | NH2 | 144.8 | -18 | HP | 90 | 60 | 15300 | 20 | 4 | other | sphere | buffer | 7.4 | 148 | 0.004 | buffer | 30 | 37 | 1 | Anionic |  | 1.48 | 2.06 | 1.96 | 2.28 | 1.6 | 1.36 | 2.87 | 0.64 | 1.22 | 1.97 | 0.24 | 1.64 | 1.15 | 0.3 | 0.76 | 0.26 | 1.21 | 0.13 | 1.03 | 0.29 | 0.06 | 2.63 | 0.6 | 0.37 | 0.47 | 1.87 | 0.13 | 1.11 | 1.34 | 1.12 | 0.17 | 0.42 | 0.65 | 0.49 | 0.73 | 0.85 | 0.06 | 0.85 | 0.36 | 1.58 | 0.36 | 0.56 | 0.24 | 0.25 | 0.2 | 0.07 | 0.09 | 0.86 | 0.02 | 0.15 | 0.46 | 1.53 | 1.13 | 0.68 | 0.44 | 0.25 | 0.76 | 0.67 | 0.27 | 0.29 | 0.18 | 1.58 | 0.18 | 0.1 | 1.01 | 0.11 | 0.79 | 1.06 | 0.13 | 1.01 | 0.63 | 0.07 | 0.43 | 0.05 | 0.74 | 1.71 | 0.2 | 0.56 | 0.25 | 0.36 | 0.3 | 1.23 | 0.69 | 0.16 | 0.66 | 0.52 | 0.44 | 0.1 | 0.77 | 0.33 | 0.26 | 0.46 | 0.13 | 0.15 | 0.59 | 0.12 | 0.05 | 0.38 | 0.53 | 0.4 | 0.12 | 0.13 | 0.07 | 0.25 | 0.75 | 0.67 | 0.13 | 0 | 0.1 | 0 | 0.18 | 0.17 | 0.06 | 1.98 | 0.12 | 0.8 | 0.63 | 0.11 | 0.24 | 0.33 | 0.84 | 0.48 | 0.25 | 0.04 | 0.09 | 0.15 | 0.22 | 0.89 | 0.09 | 0.04 | 0.1 | 0 | 0.38 | 0.16 | 0 | 0.09 | 0.74 | 0.3 | 0.09 | 0.16 | 0.25 | 0.04 | 0.04 | 0 | 0.03 | 0.37 | 0.11 | 0.16 | 0.16 | 0.33 | 0.57 | 0.02 | 0 | 0 | 0.19 | 0.07 | 0.09 | 0.49 | 0.02 | 0.2 | 0.08 | 0.03 | 0 | 0.35 | 0.05 | 0.03 | 0.26 | 0.27 | 0.2 | 0.08 | 0.38 | 0.04 | 0 | 0.01 | 0.2 | 0.46 | 0 | 0.08
Rapid formation of plasma protein corona critically affects nanoparticle pathophysiology | PS | none | 115 | -18 | HP | 90 | 600 | 15300 | 20 | 4 | other | sphere | plasma | 7.4 | 156 | 0.011 | buffer | 30 | 37 | 1 | Neutral |  | 1.19 | 1.47 | 8.37 | 1.21 | 18.98 | 5.66 | 6.89 | 6.69 | 1.42 | 0.82 | 0.75 | 0.26 | 7.93 | 0.87 | 0.24 | 0.51 | 0.14 | 5.59 | 0 | 0.24 | 0.23 | 0.33 | 2.5 | 0 | 0.04 | 0.23 | 0.2 | 0.37 | 2.18 | 0.32 | 0.91 | 0.37 | 0.27 | 0.46 | 0.76 | 0.19 | 0 | 2.23 | 0.07 | 0.11 | 0.27 | 0.13 | 0.17 | 0.12 | 0.09 | 0.52 | 0.05 | 0.24 | 0.01 | 0.13 | 0 | 0.14 | 0.15 | 0.63 | 0 | 0.38 | 0 | 0.72 | 0.1 | 0.05 | 0.4 | 0.67 | 0.05 | 0 | 0.54 | 1.15 | 0 | 1.21 | 0.16 | 0.6 | 0.07 | 0.05 | 0.09 | 0.04 | 0.11 | 0.61 | 0.06 | 0 | 0.07 | 0.2 | 0 | 0.88 | 0 | 0.06 | 0.57 | 0 | 0.17 | 0.15 | 0.1 | 0 | 0 | 0.06 | 0.11 | 0 | 0.24 | 0.11 | 0 | 0 | 0.25 | 0.7 | 0.09 | 0.13 | 0.06 | 0.23 | 0 | 0 | 0 | 0 | 0 | 0.48 | 0 | 0 | 0.11 | 0.07 | 0 | 0 | 0 | 0.08 | 0 | 0 | 0.06 | 0.13 | 0 | 0 | 0.15 | 0 | 0 | 0 | 0.03 | 0.07 | 0 | 0.17 | 0.15 | 0.22 | 0.1 | 0 | 0 | 0 | 0.14 | 0 | 0 | 0.11 | 0 | 0 | 0.09 | 0 | 0 | 0 | 0 | 0 | 0.01 | 0.09 | 0.41 | 0 | 0.11 | 0 | 0.07 | 0 | 0 | 0 | 0 | 0 | 0 | 0 | 0 | 0 | 0 | 0 | 0.09 | 0.07 | 0 | 0 | 0 | 0 | 0 | 0 | 0.07 | 0
Rapid formation of plasma protein corona critically affects nanoparticle pathophysiology | SiO2 | COOH | 27.2 | -18 | HP | 90 | 60 | 15300 | 20 | 4 | other | sphere | buffer | 7.4 | 28 | 0.063 | buffer | 60 | 37 | 1 | Anionic |  | 1.17 | 2.36 | 2.18 | 1.24 | 2.64 | 1.22 | 2.45 | 0.36 | 1.07 | 1.49 | 0.39 | 1.12 | 1.32 | 0.35 | 0.45 | 0.31 | 1.99 | 0.57 | 2.38 | 0.67 | 0.12 | 1.66 | 1.19 | 1.05 | 0.6 | 2.33 | 0.17 | 1.04 | 1.38 | 0.43 | 0.2 | 0.43 | 0.71 | 1.15 | 1.1 | 1.77 | 0.03 | 0.87 | 0.24 | 0.72 | 0.13 | 1.14 | 0.65 | 0.32 | 0.37 | 0.06 | 0.28 | 0.82 | 0.02 | 0.31 | 0.67 | 0.76 | 1.17 | 0.49 | 0.66 | 0.49 | 1.42 | 0.81 | 0.07 | 0.13 | 0.32 | 0.84 | 0.37 | 0.09 | 0.64 | 0.06 | 0.58 | 1.34 | 0.06 | 0.96 | 0.96 | 0.1 | 0.64 | 0.11 | 0.56 | 1.15 | 0.26 | 0.28 | 0.16 | 0.38 | 0.14 | 0.26 | 0.74 | 0.12 | 1.12 | 0.31 | 1 | 0.16 | 0.49 | 0.27 | 0.48 | 0.4 | 0.09 | 0.29 | 0.32 | 0.16 | 0.06 | 0.27 | 0.81 | 0.6 | 0.08 | 0.1 | 0.15 | 0.3 | 0.17 | 0.22 | 0.18 | 0 | 0.14 | 0 | 0.21 | 0.87 | 0.29 | 0.68 | 0.12 | 0.89 | 0.46 | 0.09 | 0.34 | 0.34 | 0.38 | 0.27 | 0.05 | 0.14 | 0.16 | 0.46 | 0.53 | 0.54 | 0.07 | 0.13 | 0.07 | 0 | 0.24 | 0.07 | 0 | 0.14 | 0.36 | 0.15 | 0.15 | 0.11 | 0.93 | 0.02 | 0.07 | 0 | 0.03 | 0.11 | 0.16 | 0.03 | 0.14 | 0.12 | 0.62 | 0.04 | 0 | 0 | 0.05 | 0.18 | 0.04 | 0.49 | 0.02 | 0.21 | 0.02 | 0.08 | 0 | 0.46 | 0.05 | 0.07 | 0.27 | 0.22 | 0.17 | 0.02 | 0.32 | 0.1 | 0 | 0.05 | 0.33 | 0.49 | 0 | 0.04
Rapid formation of plasma protein corona critically affects nanoparticle pathophysiology | SiO2 | NH2 | 144.8 | -18 | HP | 90 | 60 | 15300 | 20 | 4 | other | sphere | buffer | 7.4 | 148 | 0.004 | buffer | 60 | 37 | 1 | Anionic |  | 1.59 | 1.01 | 2.15 | 2.15 | 2.04 | 1.42 | 1.82 | 0.64 | 1.42 | 2.04 | 0.42 | 1.38 | 1.05 | 0.25 | 0.77 | 0.28 | 0.78 | 0.14 | 0.87 | 0.61 | 0.08 | 2.55 | 0.65 | 0.34 | 0.59 | 1.06 | 0.38 | 1.07 | 1.36 | 1.17 | 0.26 | 0.39 | 0.85 | 0.52 | 0.89 | 0.81 | 0.06 | 0.96 | 0.44 | 1.58 | 0.47 | 0.52 | 0.31 | 0.26 | 0.13 | 0.12 | 0.1 | 0.66 | 0.02 | 0.26 | 0.49 | 1.83 | 0.95 | 0.66 | 0.54 | 0.43 | 0.63 | 0.73 | 0.23 | 0.33 | 0.26 | 1.58 | 0.18 | 0.1 | 0.99 | 0.09 | 0.83 | 1.36 | 0.14 | 1.16 | 0.41 | 0.09 | 0.49 | 0.08 | 0.8 | 1.48 | 0.33 | 0.44 | 0.28 | 0.33 | 0.36 | 0.8 | 0.41 | 0.22 | 0.81 | 0.57 | 0.7 | 0.1 | 0.74 | 0.33 | 0.29 | 0.35 | 0.13 | 0.2 | 0.64 | 0.25 | 0.11 | 0.4 | 0.52 | 0.58 | 0.07 | 0.21 | 0.08 | 0.32 | 0.82 | 0.46 | 0.11 | 0 | 0.09 | 0 | 0.2 | 0.16 | 0.03 | 2.05 | 0.11 | 0.47 | 0.41 | 0.08 | 0.24 | 0.3 | 0.91 | 0.47 | 0.15 | 0.04 | 0.11 | 0.12 | 0.19 | 0.77 | 0.1 | 0.05 | 0.13 | 0 | 0.42 | 0.21 | 0 | 0.09 | 0.48 | 0.31 | 0.12 | 0.15 | 0.44 | 0.04 | 0.05 | 0 | 0.04 | 0.37 | 0.11 | 0.19 | 0.26 | 0.44 | 0.42 | 0.04 | 0 | 0 | 0.15 | 0.05 | 0.07 | 0.46 | 0 | 0.25 | 0.09 | 0.04 | 0 | 0.24 | 0.05 | 0.05 | 0.3 | 0.08 | 0.13 | 0.08 | 0.76 | 0.03 | 0 | 0.02 | 0.17 | 0.55 | 0 | 0.08
Rapid formation of plasma protein corona critically affects nanoparticle pathophysiology | PS | none | 115 | -18 | HP | 90 | 600 | 15300 | 20 | 4 | other | sphere | plasma | 7.4 | 156 | 0.011 | buffer | 60 | 37 | 1 | Neutral |  | 1.04 | 1.58 | 11.1 | 0.78 | 20.84 | 2.24 | 6.12 | 4.13 | 0.78 | 0.62 | 0.62 | 0.28 | 5.31 | 1.31 | 0.34 | 0.4 | 0.09 | 4.47 | 0 | 0.63 | 0.2 | 0.32 | 1.46 | 0 | 0.11 | 0.17 | 0.76 | 0.42 | 2.54 | 0.19 | 1.36 | 0.15 | 0.21 | 0.53 | 1.07 | 0.22 | 0 | 0.86 | 0.11 | 0.09 | 0.17 | 0.18 | 0.14 | 0.1 | 0.09 | 0.7 | 0.07 | 0.23 | 0 | 0.28 | 0 | 0.09 | 0.18 | 0.65 | 0 | 0.51 | 0 | 1.13 | 0.11 | 0.05 | 0.37 | 0.54 | 0.09 | 0 | 0.38 | 1.36 | 0 | 0.53 | 0.09 | 0.3 | 0.06 | 0.08 | 0.1 | 0.08 | 0.08 | 0.46 | 0.16 | 0 | 0.08 | 0.26 | 0 | 2.28 | 0 | 0.09 | 0.87 | 0 | 0.1 | 0.12 | 0.09 | 0 | 0 | 0.07 | 0.11 | 0 | 0.22 | 0.23 | 0 | 0 | 0.23 | 0.81 | 0.11 | 0.2 | 0.09 | 0.2 | 0 | 0 | 0 | 0 | 0 | 0.9 | 0 | 0 | 0.12 | 0.06 | 0 | 0 | 0 | 0.11 | 0 | 0 | 0.15 | 0.26 | 0 | 0 | 0.1 | 0 | 0 | 0 | 0.05 | 0.1 | 0 | 0.29 | 0.18 | 0.25 | 0.22 | 0 | 0 | 0 | 0.19 | 0 | 0 | 0.12 | 0 | 0 | 0.09 | 0 | 0 | 0 | 0 | 0 | 0.07 | 0.04 | 1.13 | 0 | 0.17 | 0 | 0.09 | 0 | 0 | 0 | 0 | 0 | 0 | 0 | 0 | 0 | 0 | 0 | 0.12 | 0.07 | 0 | 0 | 0 | 0 | 0 | 0 | 0.55 | 0
Rapid formation of plasma protein corona critically affects nanoparticle pathophysiology | SiO2 | COOH | 27.2 | -18 | HP | 90 | 60 | 15300 | 20 | 4 | other | sphere | buffer | 7.4 | 28 | 0.063 | buffer | 120 | 37 | 1 | Anionic |  | 1.15 | 2.15 | 2.49 | 1.23 | 2.62 | 1.18 | 2.41 | 0.58 | 1.18 | 1.54 | 0.44 | 0.95 | 1.44 | 0.32 | 0.52 | 0.35 | 1.72 | 0.5 | 2.27 | 0.79 | 0.12 | 1.37 | 1.26 | 0.99 | 0.51 | 2.4 | 0.21 | 0.99 | 1.55 | 0.43 | 0.18 | 0.47 | 0.79 | 1.13 | 1.22 | 1.76 | 0.03 | 0.88 | 0.28 | 0.62 | 0.16 | 1.1 | 0.73 | 0.35 | 0.43 | 0.11 | 0.32 | 0.87 | 0.02 | 0.35 | 0.58 | 0.64 | 1.18 | 0.56 | 0.67 | 0.54 | 1.52 | 0.77 | 0.08 | 0.15 | 0.33 | 0.92 | 0.33 | 0.08 | 0.66 | 0.06 | 0.53 | 1.23 | 0.07 | 0.89 | 1.28 | 0.11 | 0.65 | 0.12 | 0.6 | 1.11 | 0.27 | 0.28 | 0.16 | 0.31 | 0.16 | 0.58 | 0.59 | 0.12 | 1.23 | 0.3 | 0.78 | 0.15 | 0.51 | 0.43 | 0.42 | 0.32 | 0.08 | 0.16 | 0.31 | 0.15 | 0.06 | 0.26 | 0.82 | 0.54 | 0.05 | 0.05 | 0.18 | 0.3 | 0.18 | 0.24 | 0.16 | 0 | 0.19 | 0 | 0.2 | 0.83 | 0.23 | 0.68 | 0.15 | 0.79 | 0.35 | 0.08 | 0.39 | 0.52 | 0.41 | 0.31 | 0.04 | 0.13 | 0.22 | 0.41 | 0.5 | 0.51 | 0.06 | 0.13 | 0.08 | 0 | 0.23 | 0.07 | 0 | 0.11 | 0.32 | 0.16 | 0.15 | 0.07 | 0.8 | 0.02 | 0.08 | 0 | 0.03 | 0.1 | 0.1 | 0.06 | 0.11 | 0.1 | 0.61 | 0.05 | 0 | 0 | 0.04 | 0.15 | 0.03 | 0.57 | 0.02 | 0.23 | 0.01 | 0.07 | 0 | 0.51 | 0.05 | 0.1 | 0.26 | 0.21 | 0.16 | 0.02 | 0.25 | 0.08 | 0 | 0.02 | 0.28 | 0.56 | 0 | 0.1
Rapid formation of plasma protein corona critically affects nanoparticle pathophysiology | SiO2 | NH2 | 144.8 | -18 | HP | 90 | 60 | 15300 | 20 | 4 | other | sphere | buffer | 7.4 | 148 | 0.004 | buffer | 120 | 37 | 1 | Anionic |  | 1.86 | 1.29 | 2.13 | 2.27 | 2.16 | 1.64 | 1.34 | 1.42 | 1.79 | 2.4 | 0.41 | 1.46 | 0.27 | 0.16 | 0.5 | 0.26 | 0.58 | 0.4 | 0.75 | 0.62 | 0.13 | 3.12 | 0.71 | 0.19 | 0.23 | 1.8 | 0.36 | 1.15 | 1.23 | 1.48 | 0.29 | 0.21 | 0.87 | 0.69 | 0.91 | 1.04 | 0.09 | 1.26 | 0.37 | 1.16 | 0.5 | 0.46 | 0.19 | 0.31 | 0.18 | 0.08 | 0.13 | 0.76 | 0 | 0.27 | 0.37 | 1.48 | 1.38 | 0.75 | 0.51 | 0.32 | 0.5 | 0.75 | 0.16 | 0.58 | 0.57 | 1.54 | 0.15 | 0.1 | 1.24 | 0.06 | 0.72 | 1.43 | 0.12 | 1.41 | 0.89 | 0.08 | 0.42 | 0.07 | 0.85 | 1.55 | 0.33 | 0.53 | 0.29 | 0.28 | 0.18 | 0.99 | 0.59 | 0.27 | 0.69 | 0.26 | 0.32 | 0.21 | 0.85 | 0.18 | 0.37 | 0.07 | 0.13 | 0.18 | 0.91 | 0.21 | 0.05 | 0.3 | 0.64 | 0.49 | 0.04 | 0.27 | 0.08 | 0.32 | 0.59 | 0.46 | 0.08 | 0 | 0.08 | 0 | 0.04 | 0.17 | 0.02 | 2.1 | 0.18 | 0.58 | 0.21 | 0.07 | 0.24 | 0.28 | 1.13 | 0.42 | 0.15 | 0.06 | 0.16 | 0.09 | 0.22 | 1.01 | 0.03 | 0.04 | 0.09 | 0 | 0.31 | 0.19 | 0 | 0.13 | 0.62 | 0.3 | 0.11 | 0.16 | 0.89 | 0 | 0.03 | 0 | 0.06 | 0.37 | 0.07 | 0.24 | 0.11 | 0.28 | 0.47 | 0.02 | 0 | 0 | 0.07 | 0.06 | 0.04 | 0.24 | 0 | 0.21 | 0.06 | 0.04 | 0 | 0.39 | 0.03 | 0.04 | 0.25 | 0.2 | 0.17 | 0 | 0.45 | 0.04 | 0 | 0 | 0.16 | 0.58 | 0 | 0.06
Rapid formation of plasma protein corona critically affects nanoparticle pathophysiology | PS | none | 115 | -18 | HP | 90 | 600 | 15300 | 20 | 4 | other | sphere | plasma | 7.4 | 156 | 0.011 | buffer | 120 | 37 | 1 | Neutral |  | 1.57 | 1.34 | 7.55 | 0.82 | 17.26 | 1.82 | 7.9 | 3.59 | 0.68 | 0.64 | 0.64 | 0.29 | 6.69 | 1.59 | 0.4 | 0.61 | 0.21 | 3.19 | 0 | 0.68 | 0.21 | 0.4 | 1.41 | 0 | 0.14 | 0.21 | 0.89 | 0.52 | 2.96 | 0.16 | 1.63 | 0.42 | 0.29 | 0.66 | 1.22 | 0.23 | 0 | 1.42 | 0.14 | 0.1 | 0.13 | 0.28 | 0.16 | 0.11 | 0.1 | 0.85 | 0.06 | 0.3 | 0 | 0.27 | 0 | 0.13 | 0.23 | 0.67 | 0 | 0.59 | 0 | 0.89 | 0.12 | 0.08 | 0.31 | 0.64 | 0.11 | 0 | 0.55 | 1.36 | 0 | 1.33 | 0.09 | 0.82 | 0.07 | 0.07 | 0.12 | 0.08 | 0.11 | 0.46 | 0.16 | 0 | 0.09 | 0.3 | 0 | 2.1 | 0 | 0.11 | 1 | 0 | 0.14 | 0.1 | 0.09 | 0 | 0 | 0.08 | 0.14 | 0 | 0.29 | 0.3 | 0 | 0 | 0.22 | 0.72 | 0.1 | 0.22 | 0.11 | 0.28 | 0 | 0 | 0 | 0 | 0 | 1.04 | 0 | 0 | 0.13 | 0.03 | 0 | 0 | 0 | 0.13 | 0 | 0 | 0.2 | 0.22 | 0 | 0 | 0.15 | 0 | 0 | 0 | 0.06 | 0.11 | 0 | 0.39 | 0.26 | 0.29 | 0.24 | 0 | 0 | 0 | 0.25 | 0 | 0 | 0.12 | 0 | 0 | 0.11 | 0 | 0 | 0 | 0 | 0 | 0.07 | 0.09 | 0.86 | 0 | 0.2 | 0 | 0.12 | 0 | 0 | 0 | 0 | 0 | 0 | 0 | 0 | 0 | 0 | 0 | 0.13 | 0.08 | 0 | 0 | 0 | 0 | 0 | 0 | 0.67 | 0
Rapid formation of plasma protein corona critically affects nanoparticle pathophysiology | SiO2 | none | 141 | -21 | HP | 90 | 60 | 15300 | 20 | 4 | other | sphere | buffer | 7.4 | 141 | 0.002 | buffer | 0.5 | 37 | 1 | Neutral |  | 1.24 | 2 | 2.73 | 1.55 | 1.4 | 1.69 | 2.1 | 0.76 | 1.93 | 2.13 | 0.19 | 1.79 | 1.15 | 0.2 | 0.52 | 0.2 | 0.78 | 0.14 | 1.21 | 0.34 | 0.07 | 2.23 | 0.72 | 0.82 | 0.41 | 3.02 | 0.17 | 0.8 | 1.07 | 1.03 | 0.21 | 0.27 | 0.62 | 0.56 | 0.72 | 1.59 | 0.09 | 0.73 | 0.1 | 1.44 | 0.28 | 0.89 | 0.2 | 0.18 | 0.26 | 0.09 | 0.1 | 1.09 | 0.05 | 0.18 | 0.3 | 1.15 | 1.26 | 0.41 | 0.36 | 0.29 | 1.6 | 1.13 | 0.19 | 0.17 | 0.27 | 1.94 | 0.18 | 0.08 | 1.12 | 0.12 | 0.85 | 0.82 | 0.13 | 0.61 | 1.14 | 0.06 | 0.61 | 0.06 | 0.45 | 0.85 | 0.12 | 0.52 | 0.17 | 0.26 | 0.22 | 1.14 | 0.3 | 0.16 | 0.51 | 0.47 | 0.25 | 0.06 | 0.72 | 0.2 | 0.27 | 0.31 | 0.07 | 0.18 | 0.33 | 0.13 | 0.05 | 0.47 | 0.52 | 0.22 | 0.25 | 0.2 | 0.08 | 0.15 | 0.68 | 0.48 | 0.19 | 0 | 0.18 | 0 | 0.15 | 0.36 | 0.06 | 1.42 | 0.16 | 1.38 | 0.93 | 0.09 | 0.23 | 0.47 | 0.67 | 0.1 | 0.2 | 0.05 | 0.09 | 0.55 | 0.57 | 0.95 | 0.07 | 0.05 | 0.08 | 0 | 0.15 | 0.12 | 0 | 0.1 | 0.75 | 0.26 | 0.1 | 0.14 | 0.31 | 0.01 | 0.06 | 0 | 0.05 | 0.36 | 0.09 | 0.11 | 0.07 | 0.25 | 0.45 | 0.02 | 0 | 0 | 0.16 | 0.2 | 0.12 | 0.52 | 0.04 | 0.15 | 0.07 | 0.05 | 0 | 0.51 | 0.03 | 0.17 | 0.69 | 0.07 | 0.18 | 0.07 | 0.41 | 0.04 | 0 | 0.02 | 0.3 | 0.34 | 0 | 0.11
Rapid formation of plasma protein corona critically affects nanoparticle pathophysiology | SiO2 | none | 141 | -21 | HP | 90 | 60 | 15300 | 20 | 4 | other | sphere | buffer | 7.4 | 141 | 0.002 | buffer | 2 | 37 | 1 | Neutral |  | 1.6 | 2.68 | 1.46 | 1.64 | 1.77 | 0.79 | 1.9 | 0.75 | 1.25 | 0.96 | 0.3 | 2.16 | 0.72 | 0.26 | 0.57 | 0.19 | 0.67 | 0.13 | 0.93 | 0.58 | 0.08 | 2.84 | 0.36 | 0.53 | 0.43 | 3.21 | 0.28 | 1.3 | 1.03 | 0.33 | 0.66 | 0.22 | 1.46 | 0.57 | 0.98 | 1.84 | 0.09 | 0.73 | 0.17 | 1.06 | 0.19 | 0.83 | 0.26 | 0.15 | 0.25 | 0.35 | 0.2 | 0.8 | 0.09 | 0.32 | 0.42 | 1.17 | 1.26 | 0.52 | 0.62 | 0.45 | 1.47 | 0.31 | 0.15 | 0.14 | 0.19 | 2.21 | 0.59 | 0.15 | 1.01 | 0.18 | 1.24 | 1.69 | 0.09 | 1.67 | 0.66 | 0.08 | 0.16 | 0.08 | 0.19 | 0.62 | 0.2 | 0.31 | 0.3 | 0.25 | 0.09 | 1.03 | 0.97 | 0.25 | 0.73 | 0.44 | 0.6 | 0.02 | 0.5 | 0.2 | 0.44 | 0.4 | 0.1 | 0.3 | 0.29 | 0.21 | 0.08 | 0.28 | 0.29 | 0.95 | 0.09 | 0.28 | 0.09 | 0.23 | 0.34 | 0.49 | 0.18 | 0 | 0.04 | 0 | 0.11 | 0.26 | 0.03 | 2.02 | 0.31 | 1.21 | 0.62 | 0.1 | 0.09 | 0.27 | 0.64 | 0.06 | 0.19 | 0.02 | 0.06 | 0.63 | 0.58 | 1.02 | 0.07 | 0.06 | 0.09 | 0 | 0.21 | 0.12 | 0 | 0.16 | 0.68 | 0.16 | 0.07 | 0.21 | 0.25 | 0.05 | 0.07 | 0 | 0.03 | 0.51 | 0.08 | 0.19 | 0.17 | 0.16 | 0.43 | 0.04 | 0 | 0 | 0.14 | 0.18 | 0.05 | 0.3 | 0.01 | 0.1 | 0.03 | 0.04 | 0 | 0.62 | 0.03 | 0.05 | 0.33 | 0.04 | 0.16 | 0.03 | 0.52 | 0.07 | 0 | 0.02 | 0.22 | 0.51 | 0 | 0.04
Rapid formation of plasma protein corona critically affects nanoparticle pathophysiology | SiO2 | none | 141 | -21 | HP | 90 | 60 | 15300 | 20 | 4 | other | sphere | buffer | 7.4 | 141 | 0.002 | buffer | 5 | 37 | 1 | Neutral |  | 1.58 | 2.69 | 1.23 | 1.67 | 2.06 | 0.65 | 1.94 | 0.6 | 0.71 | 0.74 | 0.39 | 2.47 | 0.63 | 0.32 | 0.6 | 0.18 | 0.59 | 0.1 | 0.95 | 0.67 | 0.09 | 3.05 | 0.28 | 0.62 | 0.41 | 3.47 | 0.27 | 1.3 | 1.12 | 0.26 | 0.6 | 0.23 | 1.41 | 0.69 | 0.95 | 1.86 | 0.1 | 0.7 | 0.19 | 1.29 | 0.15 | 0.66 | 0.6 | 0.22 | 0.18 | 0.32 | 0.12 | 0.68 | 0.06 | 0.3 | 0.33 | 1.12 | 1.34 | 0.59 | 0.79 | 0.54 | 1.26 | 0.21 | 0.14 | 0.13 | 0.13 | 2.15 | 0.53 | 0.13 | 1.01 | 0.21 | 1.21 | 1.57 | 0.09 | 1.52 | 0.53 | 0.08 | 0.13 | 0.1 | 0.2 | 0.55 | 0.25 | 0.53 | 0.3 | 0.23 | 0.06 | 1.6 | 0.77 | 0.21 | 0.67 | 0.33 | 0.51 | 0.02 | 0.46 | 0.28 | 0.37 | 0.27 | 0.08 | 0.37 | 0.29 | 0.19 | 0.06 | 0.25 | 0.19 | 0.85 | 0.12 | 0.18 | 0.09 | 0.22 | 0.33 | 0.42 | 0.31 | 0 | 0.05 | 0 | 0.1 | 0.25 | 0.06 | 1.92 | 0.33 | 1.36 | 0.71 | 0.09 | 0.07 | 0.27 | 0.59 | 0.05 | 0.27 | 0.02 | 0.04 | 0.56 | 0.59 | 1.19 | 0.07 | 0.08 | 0.08 | 0 | 0.2 | 0.13 | 0 | 0.13 | 0.78 | 0.13 | 0.07 | 0.18 | 0.17 | 0.05 | 0.07 | 0 | 0.03 | 0.54 | 0.07 | 0.17 | 0.12 | 0.15 | 0.47 | 0.05 | 0 | 0 | 0.15 | 0.17 | 0.06 | 0.34 | 0.02 | 0.09 | 0.08 | 0.04 | 0 | 0.64 | 0.05 | 0.06 | 0.44 | 0.04 | 0.17 | 0.03 | 0.45 | 0.06 | 0 | 0.02 | 0.18 | 0.63 | 0 | 0.06
Rapid formation of plasma protein corona critically affects nanoparticle pathophysiology | SiO2 | none | 141 | -21 | HP | 90 | 60 | 15300 | 20 | 4 | other | sphere | buffer | 7.4 | 141 | 0.002 | buffer | 15 | 37 | 1 | Neutral |  | 1.61 | 1.68 | 1.48 | 1.93 | 1.9 | 1.15 | 1.55 | 0.71 | 1.55 | 1.62 | 0.27 | 2.98 | 0.82 | 0.44 | 0.72 | 0.23 | 0.51 | 0.13 | 1.08 | 0.49 | 0.08 | 2.72 | 0.35 | 0.65 | 0.73 | 2.08 | 0.28 | 1.17 | 1.22 | 0.75 | 0.73 | 0.3 | 0.96 | 0.72 | 0.82 | 0.95 | 0.08 | 0.73 | 0.16 | 1.62 | 0.21 | 0.45 | 0.23 | 0.24 | 0.16 | 0.39 | 0.23 | 0.57 | 0.06 | 0.18 | 0.39 | 1.76 | 1.3 | 0.53 | 0.65 | 0.42 | 1.19 | 0.39 | 0.29 | 0.15 | 0.21 | 1.68 | 0.31 | 0.13 | 0.92 | 0.13 | 1.45 | 1.29 | 0.1 | 1.35 | 0.41 | 0.08 | 0.2 | 0.07 | 0.26 | 0.63 | 0.2 | 0.68 | 0.3 | 0.22 | 0.1 | 1.12 | 1.37 | 0.27 | 0.69 | 0.95 | 0.93 | 0.01 | 0.62 | 0.28 | 0.15 | 0.44 | 0.1 | 0.34 | 0.32 | 0.18 | 0.08 | 0.2 | 0.28 | 0.68 | 0.05 | 0.29 | 0.07 | 0.23 | 0.46 | 0.59 | 0.33 | 0 | 0.06 | 0 | 0.13 | 0.45 | 0.11 | 2.06 | 0.2 | 0.58 | 0.41 | 0.1 | 0.09 | 0.42 | 0.74 | 0.05 | 0.25 | 0.03 | 0.07 | 0.17 | 0.25 | 1.05 | 0.06 | 0.05 | 0.09 | 0 | 0.31 | 0.15 | 0 | 0.61 | 0.6 | 0.22 | 0.09 | 0.24 | 0.2 | 0.05 | 0.05 | 0 | 0.03 | 0.43 | 0.15 | 0.17 | 0.43 | 0.18 | 0.34 | 0.02 | 0 | 0 | 0.26 | 0.2 | 0.08 | 0.53 | 0.02 | 0.15 | 0.04 | 0.05 | 0 | 0.43 | 0.05 | 0.05 | 0.26 | 0.04 | 0.22 | 0.03 | 0.48 | 0.04 | 0 | 0.02 | 0.14 | 0.57 | 0 | 0.05
Rapid formation of plasma protein corona critically affects nanoparticle pathophysiology | SiO2 | none | 141 | -21 | HP | 90 | 60 | 15300 | 20 | 4 | other | sphere | buffer | 7.4 | 141 | 0.002 | buffer | 30 | 37 | 1 | Neutral |  | 0.99 | 1.31 | 1.41 | 1.89 | 1.41 | 1.7 | 1.48 | 0.54 | 1.09 | 1.86 | 0.34 | 1.77 | 1 | 0.28 | 0.91 | 0.26 | 0.46 | 0.15 | 1.16 | 1.12 | 0.1 | 1.67 | 0.47 | 0.34 | 0.43 | 1.17 | 0.31 | 0.69 | 0.89 | 0.89 | 0.41 | 0.43 | 0.46 | 0.33 | 0.65 | 0.62 | 0.11 | 0.59 | 0.17 | 1.46 | 0.19 | 0.52 | 0.32 | 0.36 | 0.22 | 0.25 | 0.12 | 0.71 | 0.04 | 0.34 | 0.32 | 1.53 | 1.39 | 0.37 | 0.7 | 0.37 | 0.75 | 0.5 | 1.01 | 0.14 | 0.23 | 0.82 | 0.21 | 0.1 | 0.48 | 0.39 | 0.69 | 0.57 | 0.19 | 0.67 | 0.42 | 0.14 | 0.37 | 0.07 | 0.48 | 0.49 | 0.2 | 0.6 | 0.18 | 0.31 | 0.37 | 1.54 | 1.67 | 0.15 | 0.41 | 0.46 | 1.04 | 0.06 | 0.5 | 0.34 | 0.16 | 0.56 | 0.13 | 0.15 | 0.56 | 0.22 | 0.09 | 0.18 | 0.32 | 0.37 | 0.19 | 0.22 | 0.28 | 0.27 | 0.6 | 0.44 | 0.55 | 0 | 0.14 | 0 | 0.21 | 0.21 | 0.08 | 1.54 | 0.07 | 0.65 | 0.46 | 0.1 | 0.19 | 0.32 | 0.84 | 0.1 | 0.35 | 0.06 | 0.1 | 0.17 | 0.26 | 0.96 | 0.09 | 0.16 | 0.12 | 0 | 0.24 | 0.18 | 0 | 0.26 | 0.82 | 0.39 | 0.55 | 0.27 | 0.32 | 0.1 | 0.09 | 0 | 0.04 | 0.35 | 0.15 | 0.3 | 0.3 | 0.34 | 0.39 | 0.05 | 0 | 0 | 0.33 | 0.27 | 0.14 | 0.41 | 0.3 | 0.17 | 0.13 | 0.05 | 0 | 0.38 | 0.33 | 0.57 | 0.36 | 0.47 | 0.26 | 0.12 | 0.47 | 0.11 | 0 | 0.03 | 0.22 | 0.43 | 0 | 0.25
Rapid formation of plasma protein corona critically affects nanoparticle pathophysiology | SiO2 | none | 141 | -21 | HP | 90 | 60 | 15300 | 20 | 4 | other | sphere | buffer | 7.4 | 141 | 0.002 | buffer | 60 | 37 | 1 | Neutral |  | 1.2 | 1.22 | 2.09 | 2.62 | 2.11 | 1.95 | 2.06 | 0.78 | 1.76 | 2.31 | 0.37 | 2.26 | 1.08 | 0.27 | 0.82 | 0.38 | 0.81 | 0.24 | 1.38 | 0.52 | 0.1 | 2 | 0.54 | 0.32 | 0.59 | 1.27 | 0.35 | 0.79 | 1.29 | 1.5 | 0.5 | 0.37 | 0.39 | 0.36 | 0.62 | 0.56 | 0.08 | 0.93 | 0.16 | 1.73 | 0.22 | 0.55 | 0.33 | 0.37 | 0.18 | 0.24 | 0.09 | 0.73 | 0.04 | 0.2 | 0.43 | 2.18 | 1.48 | 0.59 | 0.62 | 0.43 | 0.84 | 0.57 | 0.44 | 0.21 | 0.31 | 0.86 | 0.18 | 0.13 | 0.54 | 0.12 | 0.75 | 0.64 | 0.21 | 0.68 | 0.93 | 0.07 | 0.39 | 0.07 | 0.45 | 0.52 | 0.29 | 0.64 | 0.18 | 0.23 | 0.41 | 0.96 | 1.63 | 0.15 | 0.66 | 0.56 | 1.3 | 0.02 | 0.63 | 0.05 | 0.22 | 0.45 | 0.13 | 0.16 | 0.57 | 0.31 | 0.09 | 0.2 | 0.33 | 0.31 | 0.08 | 0.24 | 0.04 | 0.29 | 0.96 | 0.57 | 0.42 | 0 | 0.09 | 0 | 0.15 | 0.19 | 0.08 | 2.39 | 0.14 | 0.48 | 0.38 | 0.1 | 0.12 | 0.34 | 0.84 | 0.1 | 0.25 | 0.07 | 0.05 | 0.12 | 0.14 | 0.69 | 0.07 | 0.05 | 0.11 | 0 | 0.37 | 0.15 | 0 | 0.22 | 0.43 | 0.33 | 0.11 | 0.23 | 0.5 | 0.04 | 0.05 | 0 | 0.03 | 0.38 | 0.11 | 0.17 | 0.27 | 0.4 | 0.39 | 0.02 | 0 | 0 | 0.33 | 0.07 | 0.06 | 0.08 | 0.05 | 0.21 | 0.1 | 0.04 | 0 | 0.32 | 0.07 | 0.07 | 0.33 | 0.13 | 0.28 | 0.05 | 0.66 | 0.03 | 0 | 0.02 | 0.17 | 0.54 | 0 | 0.22
Rapid formation of plasma protein corona critically affects nanoparticle pathophysiology | SiO2 | none | 141 | -21 | HP | 90 | 60 | 15300 | 20 | 4 | other | sphere | buffer | 7.4 | 141 | 0.002 | buffer | 120 | 37 | 1 | Neutral |  | 1.8 | 1.19 | 2.47 | 2.7 | 1.83 | 1.5 | 1.77 | 1.11 | 2.14 | 2.44 | 0.34 | 2.12 | 0.57 | 0.11 | 0.75 | 0.26 | 0.91 | 0.41 | 1.43 | 0.42 | 0.07 | 1.61 | 0.81 | 0.33 | 0.3 | 1.25 | 0.48 | 0.65 | 1.05 | 1.57 | 0.37 | 0.29 | 0.39 | 0.45 | 0.62 | 0.67 | 0.11 | 1.02 | 0.14 | 1.47 | 0.21 | 0.71 | 0.33 | 0.4 | 0.26 | 0.18 | 0.09 | 0.74 | 0.02 | 0.3 | 0.3 | 2.18 | 1.72 | 0.44 | 0.6 | 0.35 | 0.97 | 0.79 | 0.4 | 0.41 | 0.46 | 0.77 | 0.26 | 0.11 | 0.57 | 0.08 | 0.71 | 0.76 | 0.15 | 0.8 | 1.15 | 0.07 | 0.54 | 0.06 | 0.38 | 0.47 | 0.17 | 0.45 | 0.22 | 0.26 | 0.35 | 0.77 | 1.94 | 0.18 | 0.63 | 0.49 | 1.05 | 0.02 | 0.8 | 0.22 | 0.29 | 0.18 | 0.1 | 0.13 | 0.61 | 0.39 | 0.13 | 0.42 | 0.56 | 0.34 | 0.07 | 0.38 | 0.04 | 0.21 | 0.84 | 0.86 | 0.36 | 0 | 0.09 | 0 | 0.1 | 0.16 | 0.05 | 2.48 | 0.16 | 0.49 | 0.41 | 0.07 | 0.28 | 0.28 | 0.79 | 0.15 | 0.4 | 0.19 | 0.09 | 0.16 | 0.15 | 0.89 | 0.08 | 0.03 | 0.13 | 0 | 0.26 | 0.14 | 0 | 0.15 | 0.4 | 0.39 | 0.15 | 0.16 | 0.46 | 0.02 | 0.05 | 0 | 0.04 | 0.27 | 0.05 | 0.13 | 0.27 | 0.44 | 0.54 | 0.02 | 0 | 0 | 0.31 | 0.05 | 0.12 | 0.52 | 0.02 | 0.17 | 0.11 | 0.02 | 0 | 0.3 | 0.13 | 0.09 | 0.31 | 0.2 | 0.25 | 0.04 | 0.48 | 0.03 | 0 | 0.03 | 0.12 | 0.47 | 0 | 0.24
Rapid formation of plasma protein corona critically affects nanoparticle pathophysiology | PS | none | 112 | -24 | HP | 90 | 600 | 15300 | 20 | 4 | other | sphere | plasma | 7.4 | 126 | 0.011 | buffer | 0.5 | 37 | 1 | Neutral |  | 1.95 | 3.36 | 3.26 | 0.34 | 9.54 | 2.68 | 6.73 | 1.03 | 0.47 | 0.83 | 0.72 | 3.52 | 6.66 | 0.86 | 0.31 | 0.37 | 1.18 | 0.35 | 0 | 0.74 | 0.15 | 1.35 | 0.24 | 0.41 | 0.59 | 3.25 | 1.03 | 2.37 | 3.25 | 0.24 | 0.55 | 0.27 | 1.12 | 0.31 | 0.69 | 7.82 | 0.06 | 2.96 | 0.2 | 0.49 | 0.23 | 0.28 | 0.27 | 0.17 | 0.18 | 0.29 | 0.54 | 0.18 | 0 | 0.55 | 0 | 0.34 | 0.39 | 0.38 | 0 | 1.24 | 0 | 0.3 | 0 | 0.07 | 0 | 1.75 | 0.23 | 0 | 1.35 | 0.21 | 0.24 | 1.47 | 0 | 1.16 | 0 | 0.15 | 0 | 0.11 | 0.12 | 0.83 | 0.21 | 0.11 | 0.14 | 2.25 | 0 | 0.54 | 0 | 0.12 | 0.2 | 0.33 | 0.49 | 0.64 | 0.61 | 0.12 | 0.14 | 1.19 | 0.09 | 0.04 | 0.17 | 0.18 | 0.11 | 0 | 0 | 0.65 | 0 | 0.1 | 0.05 | 0.3 | 0.1 | 0.07 | 0.16 | 0 | 0 | 0.31 | 0.13 | 0 | 0.15 | 0.14 | 0.13 | 0 | 0 | 0.06 | 0 | 0.22 | 1.71 | 0.31 | 0 | 0 | 0 | 0 | 0 | 0.17 | 0.08 | 0 | 0.08 | 0.13 | 0.22 | 0 | 0.11 | 0 | 0 | 0 | 0 | 0 | 0 | 0 | 0 | 0 | 0 | 0 | 0 | 0 | 0 | 0 | 0.05 | 0 | 0.25 | 0 | 0 | 0.08 | 0 | 0 | 0 | 0 | 0 | 0 | 0 | 0 | 0 | 0 | 0 | 0 | 0 | 0 | 0 | 0 | 0 | 0 | 0 | 0 | 0.03 | 0
Rapid formation of plasma protein corona critically affects nanoparticle pathophysiology | PS | none | 112 | -24 | HP | 90 | 600 | 15300 | 20 | 4 | other | sphere | plasma | 7.4 | 126 | 0.011 | buffer | 2 | 37 | 1 | Neutral |  | 1.81 | 2 | 2.72 | 0.65 | 14.23 | 3.34 | 5.56 | 0.45 | 0.35 | 1.16 | 0.55 | 3.08 | 5.21 | 0.92 | 0.37 | 0.32 | 0.63 | 0.2 | 0 | 0.97 | 0.16 | 1.44 | 0.15 | 0.6 | 0.47 | 2.21 | 0.78 | 2.87 | 3.1 | 0.34 | 0.62 | 0.24 | 2.08 | 0.55 | 0.76 | 8.34 | 0.03 | 2.34 | 0.18 | 0.19 | 0.15 | 0.12 | 0.12 | 0.11 | 0.1 | 0.31 | 0.55 | 0.13 | 0 | 0.47 | 0 | 0.38 | 0.3 | 0.41 | 0 | 1.51 | 0 | 0.44 | 0 | 0.05 | 0 | 1.69 | 0.29 | 0 | 1.51 | 0.2 | 0.32 | 1.15 | 0 | 0.99 | 0 | 0.09 | 0 | 0.11 | 0.1 | 0.89 | 0.32 | 0.13 | 0.12 | 2.6 | 0 | 0.71 | 0 | 0.11 | 0.22 | 0.28 | 0.24 | 1.85 | 0.45 | 0.07 | 0.06 | 1.18 | 0.13 | 0.03 | 0.17 | 0.17 | 0.11 | 0 | 0 | 0.54 | 0 | 0.1 | 0.05 | 0.25 | 0.02 | 0.04 | 0.1 | 0 | 0 | 0.38 | 0.13 | 0 | 0.16 | 0.13 | 0.21 | 0 | 0 | 0.05 | 0 | 0.25 | 1.38 | 0.38 | 0 | 0 | 0 | 0 | 0 | 0.15 | 0.09 | 0 | 0.08 | 0.16 | 0.21 | 0 | 0.12 | 0 | 0 | 0 | 0 | 0 | 0 | 0 | 0 | 0 | 0 | 0 | 0 | 0 | 0 | 0 | 0.06 | 0 | 0.3 | 0 | 0 | 0.1 | 0 | 0 | 0 | 0 | 0 | 0 | 0 | 0 | 0 | 0 | 0 | 0 | 0 | 0 | 0 | 0 | 0 | 0 | 0 | 0 | 0.04 | 0
Rapid formation of plasma protein corona critically affects nanoparticle pathophysiology | PS | none | 112 | -24 | HP | 90 | 600 | 15300 | 20 | 4 | other | sphere | plasma | 7.4 | 126 | 0.011 | buffer | 5 | 37 | 1 | Neutral |  | 1.55 | 2.69 | 2.76 | 1 | 12.25 | 7.41 | 4.87 | 0.48 | 0.33 | 1.98 | 0.48 | 2.05 | 4.28 | 0.78 | 0.3 | 0.25 | 0.62 | 0.2 | 0 | 0.76 | 0.15 | 0.92 | 0.16 | 1.06 | 0.14 | 1.75 | 0.53 | 2.28 | 2.4 | 0.61 | 0.39 | 0.16 | 3.74 | 0.95 | 0.62 | 3.46 | 0 | 2.33 | 0.16 | 0.21 | 0.15 | 0.11 | 0.11 | 0.12 | 0.09 | 0.2 | 0.7 | 0.15 | 0 | 0.35 | 0 | 0.4 | 0.44 | 0.36 | 0 | 1.11 | 0 | 0.53 | 0 | 0.05 | 0 | 1.34 | 0.47 | 0 | 1.28 | 0.17 | 0.17 | 1.3 | 0 | 1.18 | 0 | 0.08 | 0 | 0.09 | 0.18 | 1.14 | 0.25 | 0.1 | 0.1 | 2.52 | 0 | 0.83 | 0 | 0.1 | 0.2 | 0.27 | 0.25 | 7.72 | 0.31 | 0.19 | 0.06 | 0.87 | 0.12 | 0.04 | 0.15 | 0.16 | 0.08 | 0 | 0 | 0.55 | 0 | 0.11 | 0.04 | 0.22 | 0.03 | 0.05 | 0.11 | 0 | 0 | 0.41 | 0.11 | 0 | 0.23 | 0.08 | 0.34 | 0 | 0 | 0.04 | 0 | 0.27 | 1.15 | 0.34 | 0 | 0 | 0 | 0 | 0 | 0.16 | 0.09 | 0 | 0.07 | 0.25 | 0.16 | 0 | 0.09 | 0 | 0 | 0 | 0 | 0 | 0 | 0 | 0 | 0 | 0 | 0 | 0 | 0 | 0 | 0 | 0.05 | 0 | 0.33 | 0 | 0 | 0.07 | 0 | 0 | 0 | 0 | 0 | 0 | 0 | 0 | 0 | 0 | 0 | 0 | 0 | 0 | 0 | 0 | 0 | 0 | 0 | 0 | 0.05 | 0
Rapid formation of plasma protein corona critically affects nanoparticle pathophysiology | PS | none | 112 | -24 | HP | 90 | 600 | 15300 | 20 | 4 | other | sphere | plasma | 7.4 | 126 | 0.011 | buffer | 15 | 37 | 1 | Neutral |  | 1.66 | 2.37 | 2.62 | 1.46 | 12.62 | 7.78 | 4.99 | 0.54 | 0.34 | 2.78 | 0.53 | 1.07 | 3.91 | 0.76 | 0.41 | 0.27 | 0.42 | 0.21 | 0 | 0.86 | 0.17 | 0.87 | 0.15 | 1.06 | 0.08 | 1.63 | 0.93 | 1.43 | 2.85 | 0.77 | 0.44 | 0.26 | 4.56 | 0.86 | 0.62 | 2.44 | 0.01 | 1.98 | 0.16 | 0.24 | 0.18 | 0.1 | 0.3 | 0.12 | 0.12 | 0.12 | 0.79 | 0.17 | 0 | 0.42 | 0 | 0.46 | 0.36 | 0.37 | 0 | 1.18 | 0 | 0.64 | 0 | 0.05 | 0 | 1.26 | 0.57 | 0 | 1.34 | 0.21 | 0.07 | 1.61 | 0 | 1.32 | 0 | 0.08 | 0 | 0.09 | 0.18 | 1.51 | 0.28 | 0.06 | 0.1 | 1.95 | 0 | 0.56 | 0 | 0.1 | 0.19 | 0.32 | 0.2 | 7.27 | 0.27 | 0.19 | 0.06 | 0.84 | 0.12 | 0.04 | 0.14 | 0.2 | 0.1 | 0 | 0 | 0.67 | 0 | 0.13 | 0.05 | 0.25 | 0.02 | 0.06 | 0.1 | 0 | 0 | 0.29 | 0.08 | 0 | 0.27 | 0.07 | 0.46 | 0 | 0 | 0.07 | 0 | 0.32 | 1.1 | 0.26 | 0 | 0 | 0 | 0 | 0 | 0.21 | 0.07 | 0 | 0.07 | 0.15 | 0.18 | 0 | 0.08 | 0 | 0 | 0 | 0 | 0 | 0 | 0 | 0 | 0 | 0 | 0 | 0 | 0 | 0 | 0 | 0.04 | 0 | 0.27 | 0 | 0 | 0.06 | 0 | 0 | 0 | 0 | 0 | 0 | 0 | 0 | 0 | 0 | 0 | 0 | 0 | 0 | 0 | 0 | 0 | 0 | 0 | 0 | 0.03 | 0
Rapid formation of plasma protein corona critically affects nanoparticle pathophysiology | PS | none | 112 | -24 | HP | 90 | 600 | 15300 | 20 | 4 | other | sphere | plasma | 7.4 | 126 | 0.011 | buffer | 30 | 37 | 1 | Neutral |  | 0.97 | 1.61 | 21.74 | 0.63 | 6 | 1.6 | 5.06 | 0.82 | 6.78 | 0.87 | 0.23 | 1.13 | 3.98 | 0.37 | 0.25 | 0.47 | 0.04 | 2.09 | 0 | 0.31 | 0.07 | 0.88 | 1.53 | 0 | 0.12 | 3.41 | 0.13 | 1.23 | 2.41 | 0.4 | 0.43 | 0.14 | 1.63 | 0.32 | 0.75 | 4.54 | 0 | 1.44 | 0.11 | 0.47 | 0.04 | 0.49 | 0.51 | 0 | 0.43 | 0.15 | 0.28 | 0.75 | 0 | 0.22 | 0 | 0.24 | 2.66 | 0.38 | 0 | 0.44 | 0 | 1.97 | 0 | 0.33 | 0.41 | 0.91 | 0.34 | 0 | 0.65 | 0.14 | 0.09 | 0.12 | 0 | 0.08 | 1.47 | 0.02 | 0.17 | 0.01 | 0.21 | 0.95 | 0.07 | 0 | 0.07 | 0.03 | 0 | 1.35 | 0 | 0.01 | 0.86 | 0 | 0 | 0.03 | 0.05 | 0.08 | 0.08 | 0.2 | 0.11 | 0 | 0.26 | 0 | 0 | 0.06 | 1.02 | 0 | 0 | 0 | 0.02 | 0.2 | 0.14 | 0 | 0 | 0 | 0.04 | 1.02 | 0.15 | 0 | 0 | 0.39 | 0.19 | 0.21 | 0.25 | 0 | 0.23 | 0 | 0.71 | 0 | 0 | 0 | 0.21 | 0.15 | 0 | 0.41 | 0.09 | 0 | 0 | 0.38 | 0.15 | 0 | 0.09 | 0 | 0 | 0 | 0 | 0 | 0 | 0 | 0 | 0 | 0 | 0 | 0 | 0 | 0 | 0 | 0 | 0 | 0.29 | 0 | 0 | 0 | 0 | 0 | 0 | 0 | 0 | 0 | 0 | 0 | 0 | 0 | 0.23 | 0 | 0 | 0 | 0 | 0 | 0 | 0 | 0 | 0 | 0.09 | 0
Rapid formation of plasma protein corona critically affects nanoparticle pathophysiology | PS | none | 112 | -24 | HP | 90 | 600 | 15300 | 20 | 4 | other | sphere | plasma | 7.4 | 126 | 0.011 | buffer | 60 | 37 | 1 | Neutral |  | 1.69 | 1.67 | 2.46 | 1.49 | 8.44 | 10.27 | 8.07 | 0.59 | 0.21 | 3.15 | 0.27 | 0.84 | 8.46 | 0.69 | 0.12 | 0.54 | 0.37 | 0.11 | 0 | 0.35 | 0.11 | 0.95 | 0.13 | 0.42 | 0.05 | 1.17 | 0.53 | 1.38 | 3.52 | 1.12 | 0.17 | 0.27 | 1.37 | 0.32 | 0.34 | 1.56 | 0 | 2.58 | 0.08 | 0.29 | 0.05 | 0.07 | 0.08 | 0.16 | 0.13 | 0.08 | 1.06 | 0.18 | 0 | 0.15 | 0 | 0.6 | 0.42 | 0.42 | 0 | 0.58 | 0 | 0.55 | 0 | 0.03 | 0 | 1.59 | 0.22 | 0 | 1.51 | 0.13 | 0.05 | 1.12 | 0 | 1.06 | 0 | 0.06 | 0 | 0.04 | 0.2 | 1.93 | 0.11 | 0.1 | 0.12 | 1.78 | 0 | 1.75 | 0 | 0.11 | 0.1 | 0.25 | 0.23 | 7.02 | 0.48 | 0.05 | 0.11 | 0.81 | 0.12 | 0.05 | 0.19 | 0.24 | 0.09 | 0 | 0 | 0.48 | 0 | 0.08 | 0.03 | 0.29 | 0.03 | 0.1 | 0.07 | 0 | 0 | 0.93 | 0.14 | 0 | 0.16 | 0.08 | 0.13 | 0 | 0 | 0.09 | 0 | 0.25 | 0.99 | 0.64 | 0 | 0 | 0 | 0 | 0 | 0.15 | 0.03 | 0 | 0.08 | 0.38 | 0.21 | 0 | 0.14 | 0 | 0 | 0 | 0 | 0 | 0 | 0 | 0 | 0 | 0 | 0 | 0 | 0 | 0 | 0 | 0 | 0 | 0.62 | 0 | 0 | 0.07 | 0 | 0 | 0 | 0 | 0 | 0 | 0 | 0 | 0 | 0 | 0 | 0 | 0 | 0 | 0 | 0 | 0 | 0 | 0 | 0 | 0.13 | 0
Rapid formation of plasma protein corona critically affects nanoparticle pathophysiology | PS | none | 112 | -24 | HP | 90 | 600 | 15300 | 20 | 4 | other | sphere | plasma | 7.4 | 126 | 0.011 | buffer | 120 | 37 | 1 | Neutral |  | 2.06 | 1.63 | 2.69 | 1.59 | 8.88 | 10.68 | 8.55 | 0.61 | 0.28 | 3.64 | 0.3 | 0.75 | 7.26 | 0.62 | 0.17 | 0.49 | 0.36 | 0.12 | 0 | 0.41 | 0.13 | 0.96 | 0.13 | 0.49 | 0.08 | 1.05 | 0.88 | 1.16 | 4.03 | 1.32 | 0.16 | 0.31 | 2.02 | 0.55 | 0.42 | 1.63 | 0 | 2.56 | 0.09 | 0.26 | 0.06 | 0.08 | 0.09 | 0.16 | 0.19 | 0.1 | 1.06 | 0.19 | 0 | 0.17 | 0 | 0.48 | 0.39 | 0.45 | 0 | 0.76 | 0 | 0.42 | 0 | 0.05 | 0 | 1.74 | 0.29 | 0 | 1.43 | 0.12 | 0.07 | 1.04 | 0 | 0.97 | 0 | 0.06 | 0 | 0.05 | 0.16 | 1.58 | 0.15 | 0.08 | 0.13 | 1.73 | 0 | 1.17 | 0 | 0.12 | 0.13 | 0.29 | 0.24 | 5.3 | 0.49 | 0.06 | 0.1 | 0.9 | 0.11 | 0.07 | 0.2 | 0.32 | 0.12 | 0 | 0 | 0.44 | 0 | 0.08 | 0.03 | 0.25 | 0.03 | 0.11 | 0.06 | 0 | 0 | 0.57 | 0.16 | 0 | 0.16 | 0.08 | 0.19 | 0 | 0 | 0.09 | 0 | 0.27 | 1.04 | 0.5 | 0 | 0 | 0 | 0 | 0 | 0.21 | 0.04 | 0 | 0.11 | 0.25 | 0.22 | 0 | 0.13 | 0 | 0 | 0 | 0 | 0 | 0 | 0 | 0 | 0 | 0 | 0 | 0 | 0 | 0 | 0 | 0.02 | 0 | 0.36 | 0 | 0 | 0.06 | 0 | 0 | 0 | 0 | 0 | 0 | 0 | 0 | 0 | 0 | 0 | 0 | 0 | 0 | 0 | 0 | 0 | 0 | 0 | 0 | 0.07 | 0
Rapid formation of plasma protein corona critically affects nanoparticle pathophysiology | SiO2 | none | 31.4 | -25 | HP | 90 | 60 | 15300 | 20 | 4 | other | sphere | buffer | 7.4 | 35.2 | 0.0001 | buffer | 0.5 | 37 | 1 | Neutral |  | 0.71 | 1.85 | 15.16 | 0.4 | 13.21 | 1.15 | 8.72 | 0.93 | 1.57 | 0.47 | 0.78 | 1.91 | 4.67 | 1.74 | 0.5 | 0.83 | 0.66 | 0.57 | 0 | 1.25 | 0.15 | 1.09 | 0.77 | 0 | 0.13 | 1.06 | 1.38 | 0.63 | 4.44 | 0.3 | 0.91 | 0.3 | 0.79 | 0.68 | 1.73 | 1.75 | 0 | 2.05 | 0.57 | 0.42 | 0.3 | 0.63 | 0.39 | 0 | 0.46 | 0.35 | 0.32 | 0.27 | 0 | 1.35 | 0 | 0.13 | 1.09 | 0.62 | 0 | 1.42 | 0 | 0.67 | 0 | 0.34 | 0.05 | 0.83 | 0.22 | 0 | 0.61 | 0.55 | 0.17 | 0.64 | 0 | 0.4 | 0.69 | 0.1 | 0.17 | 0.14 | 0.04 | 0.15 | 0.17 | 0 | 0.07 | 0.02 | 0 | 0.33 | 0 | 0.03 | 1.89 | 0 | 0 | 0.03 | 0.11 | 0.15 | 0.07 | 0.23 | 0.2 | 0 | 0.62 | 0 | 0 | 0.08 | 0.89 | 0 | 0 | 0 | 0.08 | 0.1 | 0.18 | 0 | 0 | 0 | 0.04 | 0.13 | 0.23 | 0 | 0 | 0.23 | 0.1 | 0.12 | 0.16 | 0 | 0.13 | 0 | 0.59 | 0 | 0 | 0 | 0.14 | 0.17 | 0 | 0.27 | 0.11 | 0 | 0 | 0.3 | 0.27 | 0 | 0.21 | 0 | 0 | 0 | 0 | 0 | 0 | 0 | 0 | 0 | 0 | 0 | 0 | 0 | 0 | 0 | 0 | 0 | 0.14 | 0 | 0 | 0 | 0 | 0 | 0 | 0 | 0 | 0 | 0 | 0 | 0 | 0 | 0.09 | 0 | 0 | 0 | 0 | 0 | 0 | 0 | 0 | 0 | 0.03 | 0
Rapid formation of plasma protein corona critically affects nanoparticle pathophysiology | SiO2 | none | 31.4 | -25 | HP | 90 | 60 | 15300 | 20 | 4 | other | sphere | buffer | 7.4 | 35.2 | 0.0001 | buffer | 2 | 37 | 1 | Neutral |  | 1.27 | 1.38 | 20.01 | 1.05 | 8 | 2 | 3.31 | 0.84 | 8.64 | 0.92 | 0.37 | 1.59 | 2.54 | 0.71 | 0.55 | 0.49 | 0.04 | 2.67 | 0 | 0.53 | 0.07 | 0.64 | 0.83 | 0 | 0.16 | 3.91 | 0.44 | 1.46 | 2.31 | 0.46 | 0.36 | 0.14 | 2.5 | 0.17 | 0.76 | 4.22 | 0 | 0.98 | 0.18 | 0.33 | 0.06 | 0.28 | 0.25 | 0 | 0.21 | 0.1 | 0.15 | 0.6 | 0 | 0.24 | 0 | 0.21 | 3.24 | 0.32 | 0 | 0.54 | 0 | 2.94 | 0 | 0.21 | 0.85 | 0.77 | 0.38 | 0 | 0.68 | 0.1 | 0.06 | 0.08 | 0 | 0.07 | 1.48 | 0.02 | 0.3 | 0.04 | 0.19 | 0.72 | 0.15 | 0 | 0.09 | 0.02 | 0 | 0.38 | 0 | 0.02 | 0.58 | 0 | 0 | 0.04 | 0 | 0.06 | 0.05 | 0.14 | 0.07 | 0 | 0.25 | 0 | 0 | 0.1 | 1.29 | 0 | 0 | 0 | 0.01 | 0.12 | 0.13 | 0 | 0 | 0 | 0.03 | 0.19 | 0.07 | 0 | 0 | 0.35 | 0.3 | 0.12 | 0.16 | 0 | 0.35 | 0 | 0.87 | 0 | 0 | 0 | 0.3 | 0.12 | 0 | 0.28 | 0.1 | 0 | 0 | 0.14 | 0.15 | 0 | 0.03 | 0 | 0 | 0 | 0 | 0 | 0 | 0 | 0 | 0 | 0 | 0 | 0 | 0 | 0 | 0 | 0 | 0 | 0.15 | 0 | 0 | 0 | 0 | 0 | 0 | 0 | 0 | 0 | 0 | 0 | 0 | 0 | 0.2 | 0 | 0 | 0 | 0 | 0 | 0 | 0 | 0 | 0 | 0.04 | 0
Rapid formation of plasma protein corona critically affects nanoparticle pathophysiology | SiO2 | none | 31.4 | -25 | HP | 90 | 60 | 15300 | 20 | 4 | other | sphere | buffer | 7.4 | 35.2 | 0.0001 | buffer | 5 | 37 | 1 | Neutral |  | 1.67 | 1.15 | 18.48 | 0.69 | 8.17 | 0.83 | 5.04 | 0.87 | 9.25 | 0.47 | 0.28 | 1.89 | 3.67 | 0.68 | 0.46 | 0.53 | 0.04 | 2.3 | 0 | 0.5 | 0.11 | 0.28 | 1.11 | 0 | 0.18 | 3.47 | 0.24 | 1.53 | 2.69 | 0.39 | 0.3 | 0.21 | 2.98 | 0.27 | 0.83 | 4.17 | 0 | 1.59 | 0.17 | 0.49 | 0.07 | 0.29 | 0.4 | 0 | 0.32 | 0.09 | 0.28 | 0.81 | 0 | 0.28 | 0 | 0.12 | 3.11 | 0.45 | 0 | 0.46 | 0 | 1.93 | 0 | 0.32 | 0.57 | 0.84 | 0.47 | 0 | 0.59 | 0.15 | 0.1 | 0.06 | 0 | 0.04 | 1.39 | 0.03 | 0.18 | 0.04 | 0.1 | 0.44 | 0.17 | 0 | 0.13 | 0.01 | 0 | 0.24 | 0 | 0.02 | 0.74 | 0 | 0 | 0.05 | 0 | 0.13 | 0.03 | 0.13 | 0.09 | 0 | 0.35 | 0 | 0 | 0.06 | 1.01 | 0 | 0 | 0 | 0.02 | 0.16 | 0.32 | 0 | 0 | 0 | 0.05 | 0.14 | 0.11 | 0 | 0 | 0.32 | 0.38 | 0.08 | 0.1 | 0 | 0.37 | 0 | 0.36 | 0 | 0 | 0 | 0.26 | 0.12 | 0 | 0.15 | 0.17 | 0 | 0 | 0.16 | 0.2 | 0 | 0.1 | 0 | 0 | 0 | 0 | 0 | 0 | 0 | 0 | 0 | 0 | 0 | 0 | 0 | 0 | 0 | 0 | 0 | 0.14 | 0 | 0 | 0 | 0 | 0 | 0 | 0 | 0 | 0 | 0 | 0 | 0 | 0 | 0.24 | 0 | 0 | 0 | 0 | 0 | 0 | 0 | 0 | 0 | 0.02 | 0
Rapid formation of plasma protein corona critically affects nanoparticle pathophysiology | SiO2 | none | 31.4 | -25 | HP | 90 | 60 | 15300 | 20 | 4 | other | sphere | buffer | 7.4 | 35.2 | 0.0001 | buffer | 15 | 37 | 1 | Neutral |  | 1.38 | 0.95 | 17.25 | 0.76 | 10.63 | 0.87 | 4.78 | 0.78 | 8.51 | 0.37 | 0.38 | 1.88 | 3.94 | 0.65 | 0.54 | 0.6 | 0.07 | 1.66 | 0 | 0.49 | 0.04 | 0.36 | 0.78 | 0 | 0.17 | 4.12 | 0.31 | 1.62 | 3.08 | 0.39 | 0.41 | 0.17 | 2.18 | 0.22 | 0.87 | 4.09 | 0 | 1.5 | 0.2 | 0.49 | 0.08 | 0.21 | 0.19 | 0 | 0.21 | 0.12 | 0.14 | 0.72 | 0 | 0.24 | 0 | 0.14 | 3.43 | 0.48 | 0 | 0.52 | 0 | 1.93 | 0 | 0.3 | 0.66 | 1.12 | 0.27 | 0 | 0.66 | 0.18 | 0.1 | 0.11 | 0 | 0.06 | 1.42 | 0.02 | 0.2 | 0.04 | 0.06 | 0.62 | 0.15 | 0 | 0.12 | 0.02 | 0 | 0.45 | 0 | 0.03 | 0.94 | 0 | 0 | 0.02 | 0 | 0.12 | 0.03 | 0.13 | 0.1 | 0 | 0.45 | 0 | 0 | 0.07 | 1.01 | 0 | 0 | 0 | 0.01 | 0.17 | 0.26 | 0 | 0 | 0 | 0.05 | 0.18 | 0.11 | 0 | 0 | 0.42 | 0.25 | 0.08 | 0.12 | 0 | 0.23 | 0 | 0.55 | 0 | 0 | 0 | 0.23 | 0.07 | 0 | 0.14 | 0.09 | 0 | 0 | 0.21 | 0.19 | 0 | 0.09 | 0 | 0 | 0 | 0 | 0 | 0 | 0 | 0 | 0 | 0 | 0 | 0 | 0 | 0 | 0 | 0 | 0 | 0.16 | 0 | 0 | 0 | 0 | 0 | 0 | 0 | 0 | 0 | 0 | 0 | 0 | 0 | 0.17 | 0 | 0 | 0 | 0 | 0 | 0 | 0 | 0 | 0 | 0.04 | 0
Rapid formation of plasma protein corona critically affects nanoparticle pathophysiology | SiO2 | none | 31.4 | -25 | HP | 90 | 60 | 15300 | 20 | 4 | other | sphere | buffer | 7.4 | 35.2 | 0.0001 | buffer | 30 | 37 | 1 | Neutral |  | 2.34 | 1.4 | 2.11 | 1.45 | 8.09 | 7.88 | 9.65 | 0.49 | 0.25 | 2.74 | 0.31 | 0.65 | 8.61 | 0.7 | 0.16 | 0.59 | 0.28 | 0.13 | 0 | 0.45 | 0.09 | 0.86 | 0.11 | 0.31 | 0.06 | 0.97 | 0.59 | 1.42 | 4.26 | 0.82 | 0.18 | 0.33 | 1.38 | 0.21 | 0.39 | 1.94 | 0.01 | 2.77 | 0.1 | 0.26 | 0.08 | 0.06 | 0.09 | 0.13 | 0.1 | 0.08 | 0.86 | 0.14 | 0 | 0.18 | 0 | 0.55 | 0.44 | 0.53 | 0 | 0.72 | 0 | 0.58 | 0 | 0.05 | 0 | 2 | 0.18 | 0 | 1.7 | 0.11 | 0.05 | 1.29 | 0 | 1.29 | 0 | 0.07 | 0 | 0.05 | 0.19 | 1.72 | 0.14 | 0.07 | 0.16 | 1.73 | 0 | 1.27 | 0 | 0.13 | 0.14 | 0.24 | 0.23 | 8.14 | 0.34 | 0.04 | 0.07 | 0.74 | 0.15 | 0.03 | 0.22 | 0.18 | 0.08 | 0 | 0 | 0.55 | 0 | 0.07 | 0.04 | 0.37 | 0.01 | 0.09 | 0.06 | 0 | 0 | 0.58 | 0.19 | 0 | 0.2 | 0.08 | 0.13 | 0 | 0 | 0.13 | 0 | 0.26 | 1.13 | 0.62 | 0 | 0 | 0 | 0 | 0 | 0.15 | 0.04 | 0 | 0.07 | 0.24 | 0.24 | 0 | 0.15 | 0 | 0 | 0 | 0 | 0 | 0 | 0 | 0 | 0 | 0 | 0 | 0 | 0 | 0 | 0 | 0.02 | 0 | 0.41 | 0 | 0 | 0.05 | 0 | 0 | 0 | 0 | 0 | 0 | 0 | 0 | 0 | 0 | 0 | 0 | 0 | 0 | 0 | 0 | 0 | 0 | 0 | 0 | 0.08 | 0
Rapid formation of plasma protein corona critically affects nanoparticle pathophysiology | SiO2 | none | 31.4 | -25 | HP | 90 | 60 | 15300 | 20 | 4 | other | sphere | buffer | 7.4 | 35.2 | 0.0001 | buffer | 60 | 37 | 1 | Neutral |  | 1.17 | 1.42 | 20.7 | 0.43 | 6.68 | 1.43 | 4.9 | 0.95 | 8.46 | 0.78 | 0.27 | 1.3 | 3.47 | 0.62 | 0.27 | 0.49 | 0.03 | 2.57 | 0 | 0.37 | 0.09 | 0.63 | 1.42 | 0 | 0.12 | 3.59 | 0.18 | 1.07 | 2.5 | 0.45 | 0.18 | 0.11 | 2.34 | 0.35 | 0.86 | 4.42 | 0 | 1.39 | 0.18 | 0.56 | 0.05 | 0.43 | 0.55 | 0 | 0.52 | 0.06 | 0.34 | 0.82 | 0 | 0.18 | 0 | 0.2 | 3.11 | 0.33 | 0 | 0.5 | 0 | 1.98 | 0 | 0.41 | 0.51 | 0.99 | 0.37 | 0 | 0.68 | 0.1 | 0.12 | 0.11 | 0 | 0.09 | 1.54 | 0.03 | 0.14 | 0.04 | 0.17 | 0.75 | 0.1 | 0 | 0.09 | 0.02 | 0 | 0.39 | 0 | 0.02 | 0.84 | 0 | 0 | 0.02 | 0.07 | 0.09 | 0.06 | 0.18 | 0.09 | 0 | 0.27 | 0 | 0 | 0.06 | 1 | 0 | 0 | 0 | 0.01 | 0.12 | 0.18 | 0 | 0 | 0 | 0.05 | 0.18 | 0.11 | 0 | 0 | 0.36 | 0.26 | 0.16 | 0.15 | 0 | 0.17 | 0 | 0.51 | 0 | 0 | 0 | 0.3 | 0.14 | 0 | 0.28 | 0.16 | 0 | 0 | 0.15 | 0.17 | 0 | 0.08 | 0 | 0 | 0 | 0 | 0 | 0 | 0 | 0 | 0 | 0 | 0 | 0 | 0 | 0 | 0 | 0 | 0 | 0.16 | 0 | 0 | 0 | 0 | 0 | 0 | 0 | 0 | 0 | 0 | 0 | 0 | 0 | 0.26 | 0 | 0 | 0 | 0 | 0 | 0 | 0 | 0 | 0 | 0.03 | 0
Rapid formation of plasma protein corona critically affects nanoparticle pathophysiology | SiO2 | none | 31.4 | -25 | HP | 90 | 60 | 15300 | 20 | 4 | other | sphere | buffer | 7.4 | 35.2 | 0.0001 | buffer | 120 | 37 | 1 | Neutral |  | 1.02 | 0.57 | 23.17 | 0.19 | 8.57 | 0.53 | 4.38 | 1.56 | 10.24 | 0.48 | 0.48 | 2.56 | 2.38 | 0.92 | 0.39 | 0.43 | 0.02 | 2.99 | 0 | 0.55 | 0.16 | 0.07 | 2.39 | 0 | 0.1 | 2 | 0.33 | 1.53 | 1.91 | 0.61 | 0.28 | 0.16 | 3.01 | 0.43 | 0.96 | 1.32 | 0 | 0.7 | 0.29 | 0.2 | 0.12 | 0.26 | 0.29 | 0 | 0.15 | 0.1 | 0.25 | 0.28 | 0 | 0.4 | 0 | 0.03 | 2.47 | 0.33 | 0 | 0.86 | 0 | 0.55 | 0 | 0.8 | 0.95 | 0.98 | 0.82 | 0 | 0.46 | 0.1 | 0.07 | 0.06 | 0 | 0.05 | 2.49 | 0.08 | 0 | 0.08 | 0.03 | 0.71 | 0.2 | 0 | 0.09 | 0 | 0 | 0.34 | 0 | 0.01 | 0.91 | 0 | 0 | 0.03 | 0.01 | 0.23 | 0.03 | 0.05 | 0.1 | 0 | 0.36 | 0 | 0 | 0.09 | 1.61 | 0 | 0 | 0 | 0.04 | 0.11 | 0.22 | 0 | 0 | 0 | 0.07 | 0.19 | 0.09 | 0 | 0 | 0.22 | 0.46 | 0 | 0 | 0 | 0.06 | 0 | 0.03 | 0 | 0 | 0 | 0.43 | 0.03 | 0 | 0.03 | 0.33 | 0 | 0 | 0.16 | 0.18 | 0 | 0.13 | 0 | 0 | 0 | 0 | 0 | 0 | 0 | 0 | 0 | 0 | 0 | 0 | 0 | 0 | 0 | 0 | 0 | 0.14 | 0 | 0 | 0 | 0 | 0 | 0 | 0 | 0 | 0 | 0 | 0 | 0 | 0 | 0.22 | 0 | 0 | 0 | 0 | 0 | 0 | 0 | 0 | 0 | 0.04 | 0
Rapid formation of plasma protein corona critically affects nanoparticle pathophysiology | SiO2 | COOH | 129 | -28 | HP | 90 | 60 | 15300 | 20 | 4 | other | sphere | buffer | 7.4 | 133 | 0.006 | buffer | 0.5 | 37 | 1 | Anionic |  | 2.1 | 2.58 | 1.72 | 1.53 | 2.19 | 1.02 | 1.46 | 0.79 | 0.93 | 1.24 | 0.42 | 1.2 | 0.2 | 0.14 | 0.58 | 0.2 | 0.91 | 0.19 | 1.23 | 0.67 | 0.12 | 2.89 | 0.36 | 0.31 | 0.33 | 3.96 | 0.23 | 1.17 | 0.81 | 0.53 | 0.52 | 0.27 | 1.36 | 0.54 | 1.05 | 2.5 | 0.04 | 0.98 | 0.2 | 0.69 | 0.25 | 0.55 | 0.55 | 0.21 | 0.33 | 0.2 | 0.31 | 0.78 | 0.04 | 0.28 | 0.51 | 1.48 | 1.4 | 0.51 | 0.81 | 0.59 | 1.43 | 0.34 | 0.13 | 0.21 | 0.29 | 2.18 | 0.47 | 0.09 | 1.34 | 0.12 | 0.72 | 1.09 | 0.11 | 0.9 | 0.47 | 0.08 | 0.14 | 0.09 | 0.28 | 0.68 | 0.31 | 0.19 | 0.31 | 0.46 | 0.05 | 0.98 | 0.79 | 0.25 | 0.83 | 0.34 | 0.39 | 0.02 | 0.59 | 0.18 | 0.21 | 0.16 | 0.08 | 0.33 | 0.47 | 0.29 | 0.05 | 0.2 | 0.29 | 0.39 | 0.1 | 0.23 | 0.11 | 0.24 | 0.43 | 0.32 | 0.14 | 0 | 0.05 | 0 | 0.08 | 0.3 | 0.03 | 1.96 | 0.32 | 1.46 | 0.72 | 0.07 | 0.21 | 0.19 | 1.06 | 0.09 | 0.67 | 0.02 | 0.06 | 0.32 | 1.08 | 1.3 | 0.04 | 0.04 | 0.08 | 0 | 0.22 | 0.17 | 0 | 0.2 | 0.63 | 0.13 | 0.07 | 0.04 | 0.24 | 0.02 | 0.06 | 0 | 0.03 | 0.14 | 0.05 | 0.14 | 0.06 | 0.19 | 0.55 | 0.05 | 0 | 0 | 0.13 | 0.19 | 0.05 | 0.87 | 0 | 0.11 | 0 | 0.05 | 0 | 0.96 | 0.02 | 0.03 | 0.36 | 0.06 | 0.13 | 0.02 | 0.47 | 0.05 | 0 | 0.02 | 0.11 | 0.51 | 0 | 0.06
Rapid formation of plasma protein corona critically affects nanoparticle pathophysiology | SiO2 | COOH | 129 | -28 | HP | 90 | 60 | 15300 | 20 | 4 | other | sphere | buffer | 7.4 | 133 | 0.006 | buffer | 2 | 37 | 1 | Anionic |  | 1.57 | 2.58 | 1.49 | 1.28 | 2.21 | 0.9 | 1.71 | 0.57 | 0.71 | 1.12 | 0.47 | 1.47 | 0.42 | 0.21 | 0.62 | 0.24 | 1.04 | 0.13 | 1.1 | 0.8 | 0.1 | 2.79 | 0.29 | 0.5 | 0.34 | 3.8 | 0.23 | 1.14 | 1.29 | 0.45 | 0.55 | 0.29 | 1.27 | 0.67 | 1.09 | 2.33 | 0.05 | 0.79 | 0.21 | 1.08 | 0.23 | 0.64 | 0.53 | 0.22 | 0.27 | 0.24 | 0.24 | 0.58 | 0.04 | 0.34 | 0.42 | 1.41 | 1.33 | 0.57 | 0.82 | 0.62 | 1.31 | 0.31 | 0.11 | 0.18 | 0.18 | 2.32 | 0.41 | 0.07 | 1.25 | 0.13 | 0.83 | 1.1 | 0.09 | 0.93 | 0.4 | 0.08 | 0.12 | 0.11 | 0.29 | 0.63 | 0.36 | 0.42 | 0.33 | 0.43 | 0.06 | 0.83 | 0.86 | 0.25 | 0.96 | 0.3 | 0.31 | 0.01 | 0.48 | 0.19 | 0.25 | 0.19 | 0.09 | 0.32 | 0.42 | 0.24 | 0.05 | 0.21 | 0.24 | 0.41 | 0.13 | 0.15 | 0.11 | 0.31 | 0.36 | 0.32 | 0.23 | 0 | 0.05 | 0 | 0.1 | 0.23 | 0.04 | 1.78 | 0.28 | 1.57 | 0.91 | 0.1 | 0.14 | 0.19 | 0.88 | 0.07 | 0.36 | 0.06 | 0.06 | 0.43 | 1.03 | 1.23 | 0.04 | 0.04 | 0.09 | 0 | 0.27 | 0.16 | 0 | 0.15 | 0.7 | 0.11 | 0.05 | 0.1 | 0.28 | 0.02 | 0.06 | 0 | 0.02 | 0.39 | 0.07 | 0.16 | 0.07 | 0.17 | 0.6 | 0.05 | 0 | 0 | 0.13 | 0.17 | 0.06 | 0.85 | 0.01 | 0.15 | 0.02 | 0.06 | 0 | 0.89 | 0.04 | 0.06 | 0.35 | 0.06 | 0.17 | 0.01 | 0.52 | 0.05 | 0 | 0.02 | 0.25 | 0.58 | 0 | 0.05
Rapid formation of plasma protein corona critically affects nanoparticle pathophysiology | SiO2 | COOH | 129 | -28 | HP | 90 | 60 | 15300 | 20 | 4 | other | sphere | buffer | 7.4 | 133 | 0.006 | buffer | 5 | 37 | 1 | Anionic |  | 1.95 | 2.01 | 1.53 | 1.52 | 1.79 | 1.37 | 1.5 | 0.89 | 0.58 | 1.83 | 0.3 | 2.38 | 0.42 | 0.18 | 0.54 | 0.18 | 1.18 | 0.14 | 1.06 | 0.47 | 0.08 | 2.58 | 0.4 | 0.51 | 0.34 | 3.03 | 0.21 | 1.32 | 1.08 | 0.88 | 0.57 | 0.3 | 1.31 | 0.65 | 0.94 | 1.89 | 0.06 | 0.94 | 0.14 | 1.42 | 0.44 | 0.4 | 0.23 | 0.25 | 0.23 | 0.26 | 0.19 | 0.67 | 0.04 | 0.18 | 0.33 | 1.49 | 1.11 | 0.52 | 0.68 | 0.43 | 1.01 | 0.28 | 0.15 | 0.16 | 0.2 | 2.47 | 0.41 | 0.11 | 1.37 | 0.1 | 1.06 | 1.56 | 0.1 | 1.36 | 0.17 | 0.07 | 0.13 | 0.07 | 0.55 | 1.59 | 0.21 | 0.66 | 0.29 | 0.41 | 0.08 | 0.9 | 0.69 | 0.25 | 0.78 | 0.27 | 0.25 | 0 | 0.66 | 0.22 | 0.19 | 0.26 | 0.08 | 0.31 | 0.35 | 0.24 | 0.06 | 0.2 | 0.27 | 0.59 | 0.11 | 0.13 | 0.1 | 0.26 | 0.5 | 0.3 | 0.12 | 0 | 0.05 | 0 | 0.09 | 0.27 | 0.03 | 1.75 | 0.3 | 1.32 | 0.71 | 0.09 | 0.14 | 0.23 | 0.92 | 0.12 | 0.29 | 0 | 0.05 | 0.24 | 0.76 | 1.11 | 0.04 | 0.04 | 0.08 | 0 | 0.25 | 0.14 | 0 | 0.12 | 0.65 | 0.14 | 0.05 | 0.16 | 0.24 | 0.03 | 0.04 | 0 | 0.03 | 0.46 | 0.1 | 0.17 | 0.07 | 0.21 | 0.42 | 0.03 | 0 | 0 | 0.16 | 0.22 | 0.04 | 0.65 | 0.02 | 0.13 | 0.03 | 0.05 | 0 | 0.7 | 0.03 | 0.02 | 0.32 | 0.09 | 0.21 | 0.02 | 0.4 | 0.03 | 0 | 0.01 | 0.15 | 0.55 | 0 | 0.07
Rapid formation of plasma protein corona critically affects nanoparticle pathophysiology | SiO2 | COOH | 129 | -28 | HP | 90 | 60 | 15300 | 20 | 4 | other | sphere | buffer | 7.4 | 133 | 0.006 | buffer | 15 | 37 | 1 | Anionic |  | 1.7 | 1.89 | 1.62 | 2.2 | 1.86 | 1.73 | 1.13 | 0.99 | 0.88 | 2.02 | 0.31 | 2.54 | 0.33 | 0.05 | 0.65 | 0.11 | 1.23 | 0.26 | 1.3 | 0.51 | 0.09 | 2.93 | 0.48 | 0.72 | 0.19 | 2.45 | 0.27 | 1.2 | 0.84 | 1.59 | 0.32 | 0.15 | 1.28 | 0.81 | 0.66 | 1.09 | 0.08 | 0.83 | 0.12 | 1.44 | 0.56 | 0.29 | 0.36 | 0.4 | 0.17 | 0.13 | 0.13 | 0.68 | 0.04 | 0.16 | 0.17 | 1.8 | 1.33 | 0.39 | 0.58 | 0.35 | 1.1 | 0.38 | 0.27 | 0.23 | 0.3 | 1.85 | 0.4 | 0.08 | 1.24 | 0.08 | 0.8 | 1.24 | 0.19 | 0.87 | 0.2 | 0.07 | 0.2 | 0.08 | 1.15 | 1.76 | 0.15 | 0.69 | 0.19 | 0.32 | 0.13 | 1.16 | 1.36 | 0.18 | 0.53 | 0.32 | 0.27 | 0 | 0.56 | 0.12 | 0.35 | 0.27 | 0.12 | 0.2 | 0.51 | 0.26 | 0.09 | 0.3 | 0.27 | 0.4 | 0.14 | 0.19 | 0.06 | 0.13 | 0.84 | 0.49 | 0.13 | 0 | 0.06 | 0 | 0.06 | 0.18 | 0.05 | 2.16 | 0.26 | 0.68 | 0.41 | 0.06 | 0.17 | 0.34 | 1.08 | 0.09 | 0.59 | 0.02 | 0.05 | 0.14 | 0.41 | 1.06 | 0.04 | 0.05 | 0.06 | 0 | 0.17 | 0.12 | 0 | 0.14 | 0.77 | 0.26 | 0.1 | 0.2 | 0.46 | 0.02 | 0.05 | 0 | 0.02 | 0.54 | 0.09 | 0.2 | 0.12 | 0.33 | 0.37 | 0.02 | 0 | 0 | 0.19 | 0.16 | 0.04 | 0.39 | 0.03 | 0.07 | 0.05 | 0.04 | 0 | 0.57 | 0.04 | 0.02 | 0.25 | 0.1 | 0.19 | 0.04 | 0.53 | 0.03 | 0 | 0.02 | 0.11 | 0.51 | 0 | 0.06
Rapid formation of plasma protein corona critically affects nanoparticle pathophysiology | SiO2 | COOH | 129 | -28 | HP | 90 | 60 | 15300 | 20 | 4 | other | sphere | buffer | 7.4 | 133 | 0.006 | buffer | 30 | 37 | 1 | Anionic |  | 1.37 | 1.97 | 1.65 | 2.24 | 2.3 | 1.85 | 1.34 | 1.07 | 0.99 | 2 | 0.42 | 2.24 | 0.41 | 0.08 | 0.7 | 0.14 | 1.19 | 0.28 | 1.01 | 0.53 | 0.11 | 2.88 | 0.49 | 0.58 | 0.22 | 2.25 | 0.23 | 1.21 | 0.92 | 1.31 | 0.34 | 0.18 | 0.35 | 0.63 | 0.65 | 1.04 | 0.06 | 0.92 | 0.15 | 1.44 | 0.55 | 0.29 | 0.36 | 0.35 | 0.22 | 0.15 | 0.13 | 0.82 | 0.03 | 0.24 | 0.23 | 1.81 | 1.25 | 0.36 | 0.68 | 0.46 | 1.01 | 0.44 | 0.29 | 0.24 | 0.33 | 1.99 | 0.17 | 0.08 | 1.31 | 0.07 | 0.6 | 1.2 | 0.19 | 0.81 | 0.22 | 0.08 | 0.29 | 0.1 | 1.25 | 1.86 | 0.21 | 0.73 | 0.15 | 0.39 | 0.2 | 1.01 | 0.66 | 0.15 | 0.66 | 0.29 | 0.34 | 0 | 0.85 | 0.06 | 0.38 | 0.28 | 0.1 | 0.17 | 0.54 | 0.21 | 0.07 | 0.32 | 0.3 | 0.34 | 0.15 | 0.17 | 0.07 | 0.16 | 0.82 | 0.48 | 0.11 | 0 | 0.05 | 0 | 0.07 | 0.18 | 0.05 | 2.15 | 0.07 | 0.82 | 0.46 | 0.08 | 0.18 | 0.26 | 1.06 | 0.08 | 0.41 | 0.03 | 0.06 | 0.15 | 0.37 | 1.08 | 0.03 | 0.03 | 0.06 | 0 | 0.21 | 0.13 | 0 | 0.14 | 0.71 | 0.28 | 0.09 | 0.23 | 0.41 | 0.03 | 0.05 | 0 | 0.03 | 0.56 | 0.09 | 0.17 | 0.11 | 0.34 | 0.42 | 0.03 | 0 | 0 | 0.19 | 0.17 | 0.03 | 0.33 | 0.03 | 0.1 | 0.06 | 0.04 | 0 | 0.53 | 0.02 | 0.06 | 0.25 | 0.19 | 0.19 | 0.02 | 0.57 | 0.04 | 0 | 0.02 | 0.19 | 0.58 | 0 | 0.07
Rapid formation of plasma protein corona critically affects nanoparticle pathophysiology | SiO2 | COOH | 129 | -28 | HP | 90 | 60 | 15300 | 20 | 4 | other | sphere | buffer | 7.4 | 133 | 0.006 | buffer | 60 | 37 | 1 | Anionic |  | 1.65 | 1.79 | 1.59 | 2.34 | 2.06 | 1.93 | 1.25 | 1.08 | 0.82 | 2.04 | 0.35 | 2.15 | 0.33 | 0.07 | 0.7 | 0.14 | 1.22 | 0.28 | 1.27 | 0.46 | 0.12 | 3.09 | 0.5 | 0.55 | 0.19 | 2.25 | 0.28 | 1.22 | 0.94 | 1.52 | 0.21 | 0.16 | 0.37 | 0.6 | 0.63 | 0.95 | 0.08 | 0.95 | 0.13 | 1.54 | 0.57 | 0.25 | 0.41 | 0.43 | 0.2 | 0.09 | 0.12 | 0.83 | 0.04 | 0.19 | 0.2 | 1.85 | 1.38 | 0.4 | 0.61 | 0.3 | 0.92 | 0.39 | 0.31 | 0.38 | 0.28 | 1.69 | 0.21 | 0.07 | 1.19 | 0.05 | 0.63 | 1.23 | 0.2 | 0.89 | 0.18 | 0.07 | 0.26 | 0.08 | 1.28 | 1.87 | 0.18 | 0.76 | 0.17 | 0.41 | 0.15 | 0.95 | 1.21 | 0.16 | 0.61 | 0.36 | 0.37 | 0.02 | 0.99 | 0.07 | 0.45 | 0.36 | 0.1 | 0.16 | 0.59 | 0.27 | 0.11 | 0.33 | 0.28 | 0.38 | 0.15 | 0.19 | 0.07 | 0.15 | 0.86 | 0.43 | 0.17 | 0 | 0.11 | 0 | 0.08 | 0.2 | 0.05 | 2.23 | 0.07 | 0.75 | 0.42 | 0.08 | 0.17 | 0.36 | 1.03 | 0.1 | 0.53 | 0.08 | 0.06 | 0.11 | 0.36 | 1.15 | 0.03 | 0.03 | 0.06 | 0 | 0.2 | 0.12 | 0 | 0.14 | 0.79 | 0.32 | 0.11 | 0.22 | 0.38 | 0.02 | 0.05 | 0 | 0.03 | 0.57 | 0.08 | 0.19 | 0.14 | 0.35 | 0.41 | 0.02 | 0 | 0 | 0.2 | 0.16 | 0.03 | 0.28 | 0.04 | 0.08 | 0.06 | 0.04 | 0 | 0.53 | 0.04 | 0.05 | 0.25 | 0.16 | 0.21 | 0.07 | 0.55 | 0.05 | 0 | 0.02 | 0.16 | 0.54 | 0 | 0.08
Rapid formation of plasma protein corona critically affects nanoparticle pathophysiology | SiO2 | COOH | 129 | -28 | HP | 90 | 60 | 15300 | 20 | 4 | other | sphere | buffer | 7.4 | 133 | 0.006 | buffer | 120 | 37 | 1 | Anionic |  | 1.77 | 1.43 | 1.61 | 2.4 | 1.82 | 1.77 | 1.28 | 1.16 | 0.75 | 2.44 | 0.38 | 1.58 | 0.33 | 0.09 | 0.7 | 0.16 | 1.03 | 0.23 | 1.02 | 0.42 | 0.1 | 3.03 | 0.49 | 0.48 | 0.21 | 2.54 | 0.35 | 1.19 | 0.98 | 1.5 | 0.38 | 0.18 | 0.67 | 0.63 | 0.79 | 1.32 | 0.07 | 1 | 0.14 | 1.51 | 0.52 | 0.31 | 0.31 | 0.39 | 0.29 | 0.15 | 0.17 | 0.91 | 0.05 | 0.17 | 0.25 | 1.67 | 1.35 | 0.51 | 0.54 | 0.33 | 0.94 | 0.46 | 0.24 | 0.39 | 0.34 | 1.68 | 0.26 | 0.06 | 1.2 | 0.05 | 0.74 | 1.29 | 0.16 | 1.08 | 0.22 | 0.06 | 0.35 | 0.08 | 1.28 | 1.8 | 0.17 | 0.62 | 0.23 | 0.43 | 0.16 | 1.08 | 0.88 | 0.18 | 0.69 | 0.34 | 0.31 | 0 | 0.59 | 0.06 | 0.37 | 0.32 | 0.13 | 0.24 | 0.56 | 0.33 | 0.1 | 0.33 | 0.35 | 0.47 | 0.16 | 0.16 | 0.07 | 0.18 | 0.76 | 0.38 | 0.13 | 0 | 0.16 | 0 | 0.06 | 0.22 | 0.07 | 1.97 | 0.1 | 0.85 | 0.43 | 0.08 | 0.23 | 0.33 | 1.05 | 0.09 | 0.54 | 0.12 | 0.07 | 0.15 | 0.53 | 1.21 | 0.03 | 0.02 | 0.11 | 0 | 0.24 | 0.15 | 0 | 0.16 | 0.77 | 0.25 | 0.11 | 0.18 | 0.39 | 0.02 | 0.04 | 0 | 0.02 | 0.49 | 0.05 | 0.19 | 0.07 | 0.27 | 0.39 | 0.02 | 0 | 0 | 0.14 | 0.11 | 0.03 | 0.37 | 0.03 | 0.09 | 0.06 | 0.05 | 0 | 0.57 | 0.05 | 0 | 0.32 | 0.19 | 0.23 | 0.02 | 0.38 | 0.02 | 0 | 0.03 | 0.18 | 0.46 | 0 | 0.06
Rapid formation of plasma protein corona critically affects nanoparticle pathophysiology | PS | none | 112 | -55 | HP | 90 | 600 | 15300 | 20 | 4 | other | sphere | buffer | 7.4 | 134 | 0.009 | buffer | 0.5 | 37 | 1 | Neutral |  | 1.95 | 3.36 | 3.26 | 0.34 | 9.54 | 2.68 | 6.73 | 1.03 | 0.47 | 0.83 | 0.72 | 3.52 | 6.66 | 0.86 | 0.31 | 0.37 | 1.18 | 0.35 | 0 | 0.74 | 0.15 | 1.35 | 0.24 | 0.41 | 0.59 | 3.25 | 1.03 | 2.37 | 3.25 | 0.24 | 0.55 | 0.27 | 1.12 | 0.31 | 0.69 | 7.82 | 0.06 | 2.96 | 0.2 | 0.49 | 0.23 | 0.28 | 0.27 | 0.17 | 0.18 | 0.29 | 0.54 | 0.18 | 0 | 0.55 | 0 | 0.34 | 0.39 | 0.38 | 0 | 1.24 | 0 | 0.3 | 0 | 0.07 | 0 | 1.75 | 0.23 | 0 | 1.35 | 0.21 | 0.24 | 1.47 | 0 | 1.16 | 0 | 0.15 | 0 | 0.11 | 0.12 | 0.83 | 0.21 | 0.11 | 0.14 | 2.25 | 0 | 0.54 | 0 | 0.12 | 0.2 | 0.33 | 0.49 | 0.64 | 0.61 | 0.12 | 0.14 | 1.19 | 0.09 | 0.04 | 0.17 | 0.18 | 0.11 | 0 | 0 | 0.65 | 0 | 0.1 | 0.05 | 0.3 | 0.1 | 0.07 | 0.16 | 0 | 0 | 0.31 | 0.13 | 0 | 0.15 | 0.14 | 0.13 | 0 | 0 | 0.06 | 0 | 0.22 | 1.71 | 0.31 | 0 | 0 | 0 | 0 | 0 | 0.17 | 0.08 | 0 | 0.08 | 0.13 | 0.22 | 0 | 0.11 | 0 | 0 | 0 | 0 | 0 | 0 | 0 | 0 | 0 | 0 | 0 | 0 | 0 | 0 | 0 | 0.05 | 0 | 0.25 | 0 | 0 | 0.08 | 0 | 0 | 0 | 0 | 0 | 0 | 0 | 0 | 0 | 0 | 0 | 0 | 0 | 0 | 0 | 0 | 0 | 0 | 0 | 0 | 0.03 | 0
Rapid formation of plasma protein corona critically affects nanoparticle pathophysiology | PS | none | 112 | -55 | HP | 90 | 600 | 15300 | 20 | 4 | other | sphere | buffer | 7.4 | 134 | 0.009 | buffer | 2 | 37 | 1 | Neutral |  | 1.81 | 2 | 2.72 | 0.65 | 14.23 | 3.34 | 5.56 | 0.45 | 0.35 | 1.16 | 0.55 | 3.08 | 5.21 | 0.92 | 0.37 | 0.32 | 0.63 | 0.2 | 0 | 0.97 | 0.16 | 1.44 | 0.15 | 0.6 | 0.47 | 2.21 | 0.78 | 2.87 | 3.1 | 0.34 | 0.62 | 0.24 | 2.08 | 0.55 | 0.76 | 8.34 | 0.03 | 2.34 | 0.18 | 0.19 | 0.15 | 0.12 | 0.12 | 0.11 | 0.1 | 0.31 | 0.55 | 0.13 | 0 | 0.47 | 0 | 0.38 | 0.3 | 0.41 | 0 | 1.51 | 0 | 0.44 | 0 | 0.05 | 0 | 1.69 | 0.29 | 0 | 1.51 | 0.2 | 0.32 | 1.15 | 0 | 0.99 | 0 | 0.09 | 0 | 0.11 | 0.1 | 0.89 | 0.32 | 0.13 | 0.12 | 2.6 | 0 | 0.71 | 0 | 0.11 | 0.22 | 0.28 | 0.24 | 1.85 | 0.45 | 0.07 | 0.06 | 1.18 | 0.13 | 0.03 | 0.17 | 0.17 | 0.11 | 0 | 0 | 0.54 | 0 | 0.1 | 0.05 | 0.25 | 0.02 | 0.04 | 0.1 | 0 | 0 | 0.38 | 0.13 | 0 | 0.16 | 0.13 | 0.21 | 0 | 0 | 0.05 | 0 | 0.25 | 1.38 | 0.38 | 0 | 0 | 0 | 0 | 0 | 0.15 | 0.09 | 0 | 0.08 | 0.16 | 0.21 | 0 | 0.12 | 0 | 0 | 0 | 0 | 0 | 0 | 0 | 0 | 0 | 0 | 0 | 0 | 0 | 0 | 0 | 0.06 | 0 | 0.3 | 0 | 0 | 0.1 | 0 | 0 | 0 | 0 | 0 | 0 | 0 | 0 | 0 | 0 | 0 | 0 | 0 | 0 | 0 | 0 | 0 | 0 | 0 | 0 | 0.04 | 0
Rapid formation of plasma protein corona critically affects nanoparticle pathophysiology | PS | none | 112 | -55 | HP | 90 | 600 | 15300 | 20 | 4 | other | sphere | buffer | 7.4 | 134 | 0.009 | buffer | 5 | 37 | 1 | Neutral |  | 1.55 | 2.69 | 2.76 | 1 | 12.25 | 7.41 | 4.87 | 0.48 | 0.33 | 1.98 | 0.48 | 2.05 | 4.28 | 0.78 | 0.3 | 0.25 | 0.62 | 0.2 | 0 | 0.76 | 0.15 | 0.92 | 0.16 | 1.06 | 0.14 | 1.75 | 0.53 | 2.28 | 2.4 | 0.61 | 0.39 | 0.16 | 3.74 | 0.95 | 0.62 | 3.46 | 0 | 2.33 | 0.16 | 0.21 | 0.15 | 0.11 | 0.11 | 0.12 | 0.09 | 0.2 | 0.7 | 0.15 | 0 | 0.35 | 0 | 0.4 | 0.44 | 0.36 | 0 | 1.11 | 0 | 0.53 | 0 | 0.05 | 0 | 1.34 | 0.47 | 0 | 1.28 | 0.17 | 0.17 | 1.3 | 0 | 1.18 | 0 | 0.08 | 0 | 0.09 | 0.18 | 1.14 | 0.25 | 0.1 | 0.1 | 2.52 | 0 | 0.83 | 0 | 0.1 | 0.2 | 0.27 | 0.25 | 7.72 | 0.31 | 0.19 | 0.06 | 0.87 | 0.12 | 0.04 | 0.15 | 0.16 | 0.08 | 0 | 0 | 0.55 | 0 | 0.11 | 0.04 | 0.22 | 0.03 | 0.05 | 0.11 | 0 | 0 | 0.41 | 0.11 | 0 | 0.23 | 0.08 | 0.34 | 0 | 0 | 0.04 | 0 | 0.27 | 1.15 | 0.34 | 0 | 0 | 0 | 0 | 0 | 0.16 | 0.09 | 0 | 0.07 | 0.25 | 0.16 | 0 | 0.09 | 0 | 0 | 0 | 0 | 0 | 0 | 0 | 0 | 0 | 0 | 0 | 0 | 0 | 0 | 0 | 0.05 | 0 | 0.33 | 0 | 0 | 0.07 | 0 | 0 | 0 | 0 | 0 | 0 | 0 | 0 | 0 | 0 | 0 | 0 | 0 | 0 | 0 | 0 | 0 | 0 | 0 | 0 | 0.05 | 0
Rapid formation of plasma protein corona critically affects nanoparticle pathophysiology | PS | none | 112 | -55 | HP | 90 | 600 | 15300 | 20 | 4 | other | sphere | buffer | 7.4 | 134 | 0.009 | buffer | 15 | 37 | 1 | Neutral |  | 1.66 | 2.37 | 2.62 | 1.46 | 12.62 | 7.78 | 4.99 | 0.54 | 0.34 | 2.78 | 0.53 | 1.07 | 3.91 | 0.76 | 0.41 | 0.27 | 0.42 | 0.21 | 0 | 0.86 | 0.17 | 0.87 | 0.15 | 1.06 | 0.08 | 1.63 | 0.93 | 1.43 | 2.85 | 0.77 | 0.44 | 0.26 | 4.56 | 0.86 | 0.62 | 2.44 | 0.01 | 1.98 | 0.16 | 0.24 | 0.18 | 0.1 | 0.3 | 0.12 | 0.12 | 0.12 | 0.79 | 0.17 | 0 | 0.42 | 0 | 0.46 | 0.36 | 0.37 | 0 | 1.18 | 0 | 0.64 | 0 | 0.05 | 0 | 1.26 | 0.57 | 0 | 1.34 | 0.21 | 0.07 | 1.61 | 0 | 1.32 | 0 | 0.08 | 0 | 0.09 | 0.18 | 1.51 | 0.28 | 0.06 | 0.1 | 1.95 | 0 | 0.56 | 0 | 0.1 | 0.19 | 0.32 | 0.2 | 7.27 | 0.27 | 0.19 | 0.06 | 0.84 | 0.12 | 0.04 | 0.14 | 0.2 | 0.1 | 0 | 0 | 0.67 | 0 | 0.13 | 0.05 | 0.25 | 0.02 | 0.06 | 0.1 | 0 | 0 | 0.29 | 0.08 | 0 | 0.27 | 0.07 | 0.46 | 0 | 0 | 0.07 | 0 | 0.32 | 1.1 | 0.26 | 0 | 0 | 0 | 0 | 0 | 0.21 | 0.07 | 0 | 0.07 | 0.15 | 0.18 | 0 | 0.08 | 0 | 0 | 0 | 0 | 0 | 0 | 0 | 0 | 0 | 0 | 0 | 0 | 0 | 0 | 0 | 0.04 | 0 | 0.27 | 0 | 0 | 0.06 | 0 | 0 | 0 | 0 | 0 | 0 | 0 | 0 | 0 | 0 | 0 | 0 | 0 | 0 | 0 | 0 | 0 | 0 | 0 | 0 | 0.03 | 0
Rapid formation of plasma protein corona critically affects nanoparticle pathophysiology | PS | none | 112 | -55 | HP | 90 | 600 | 15300 | 20 | 4 | other | sphere | buffer | 7.4 | 134 | 0.009 | buffer | 30 | 37 | 1 | Neutral |  | 0.97 | 1.61 | 21.74 | 0.63 | 6 | 1.6 | 5.06 | 0.82 | 6.78 | 0.87 | 0.23 | 1.13 | 3.98 | 0.37 | 0.25 | 0.47 | 0.04 | 2.09 | 0 | 0.31 | 0.07 | 0.88 | 1.53 | 0 | 0.12 | 3.41 | 0.13 | 1.23 | 2.41 | 0.4 | 0.43 | 0.14 | 1.63 | 0.32 | 0.75 | 4.54 | 0 | 1.44 | 0.11 | 0.47 | 0.04 | 0.49 | 0.51 | 0 | 0.43 | 0.15 | 0.28 | 0.75 | 0 | 0.22 | 0 | 0.24 | 2.66 | 0.38 | 0 | 0.44 | 0 | 1.97 | 0 | 0.33 | 0.41 | 0.91 | 0.34 | 0 | 0.65 | 0.14 | 0.09 | 0.12 | 0 | 0.08 | 1.47 | 0.02 | 0.17 | 0.01 | 0.21 | 0.95 | 0.07 | 0 | 0.07 | 0.03 | 0 | 1.35 | 0 | 0.01 | 0.86 | 0 | 0 | 0.03 | 0.05 | 0.08 | 0.08 | 0.2 | 0.11 | 0 | 0.26 | 0 | 0 | 0.06 | 1.02 | 0 | 0 | 0 | 0.02 | 0.2 | 0.14 | 0 | 0 | 0 | 0.04 | 1.02 | 0.15 | 0 | 0 | 0.39 | 0.19 | 0.21 | 0.25 | 0 | 0.23 | 0 | 0.71 | 0 | 0 | 0 | 0.21 | 0.15 | 0 | 0.41 | 0.09 | 0 | 0 | 0.38 | 0.15 | 0 | 0.09 | 0 | 0 | 0 | 0 | 0 | 0 | 0 | 0 | 0 | 0 | 0 | 0 | 0 | 0 | 0 | 0 | 0 | 0.29 | 0 | 0 | 0 | 0 | 0 | 0 | 0 | 0 | 0 | 0 | 0 | 0 | 0 | 0.23 | 0 | 0 | 0 | 0 | 0 | 0 | 0 | 0 | 0 | 0.09 | 0
Rapid formation of plasma protein corona critically affects nanoparticle pathophysiology | PS | none | 112 | -55 | HP | 90 | 600 | 15300 | 20 | 4 | other | sphere | buffer | 7.4 | 134 | 0.009 | buffer | 60 | 37 | 1 | Neutral |  | 1.69 | 1.67 | 2.46 | 1.49 | 8.44 | 10.27 | 8.07 | 0.59 | 0.21 | 3.15 | 0.27 | 0.84 | 8.46 | 0.69 | 0.12 | 0.54 | 0.37 | 0.11 | 0 | 0.35 | 0.11 | 0.95 | 0.13 | 0.42 | 0.05 | 1.17 | 0.53 | 1.38 | 3.52 | 1.12 | 0.17 | 0.27 | 1.37 | 0.32 | 0.34 | 1.56 | 0 | 2.58 | 0.08 | 0.29 | 0.05 | 0.07 | 0.08 | 0.16 | 0.13 | 0.08 | 1.06 | 0.18 | 0 | 0.15 | 0 | 0.6 | 0.42 | 0.42 | 0 | 0.58 | 0 | 0.55 | 0 | 0.03 | 0 | 1.59 | 0.22 | 0 | 1.51 | 0.13 | 0.05 | 1.12 | 0 | 1.06 | 0 | 0.06 | 0 | 0.04 | 0.2 | 1.93 | 0.11 | 0.1 | 0.12 | 1.78 | 0 | 1.75 | 0 | 0.11 | 0.1 | 0.25 | 0.23 | 7.02 | 0.48 | 0.05 | 0.11 | 0.81 | 0.12 | 0.05 | 0.19 | 0.24 | 0.09 | 0 | 0 | 0.48 | 0 | 0.08 | 0.03 | 0.29 | 0.03 | 0.1 | 0.07 | 0 | 0 | 0.93 | 0.14 | 0 | 0.16 | 0.08 | 0.13 | 0 | 0 | 0.09 | 0 | 0.25 | 0.99 | 0.64 | 0 | 0 | 0 | 0 | 0 | 0.15 | 0.03 | 0 | 0.08 | 0.38 | 0.21 | 0 | 0.14 | 0 | 0 | 0 | 0 | 0 | 0 | 0 | 0 | 0 | 0 | 0 | 0 | 0 | 0 | 0 | 0 | 0 | 0.62 | 0 | 0 | 0.07 | 0 | 0 | 0 | 0 | 0 | 0 | 0 | 0 | 0 | 0 | 0 | 0 | 0 | 0 | 0 | 0 | 0 | 0 | 0 | 0 | 0.13 | 0
Rapid formation of plasma protein corona critically affects nanoparticle pathophysiology | PS | none | 112 | -55 | HP | 90 | 600 | 15300 | 20 | 4 | other | sphere | buffer | 7.4 | 134 | 0.009 | buffer | 120 | 37 | 1 | Neutral |  | 2.06 | 1.63 | 2.69 | 1.59 | 8.88 | 10.68 | 8.55 | 0.61 | 0.28 | 3.64 | 0.3 | 0.75 | 7.26 | 0.62 | 0.17 | 0.49 | 0.36 | 0.12 | 0 | 0.41 | 0.13 | 0.96 | 0.13 | 0.49 | 0.08 | 1.05 | 0.88 | 1.16 | 4.03 | 1.32 | 0.16 | 0.31 | 2.02 | 0.55 | 0.42 | 1.63 | 0 | 2.56 | 0.09 | 0.26 | 0.06 | 0.08 | 0.09 | 0.16 | 0.19 | 0.1 | 1.06 | 0.19 | 0 | 0.17 | 0 | 0.48 | 0.39 | 0.45 | 0 | 0.76 | 0 | 0.42 | 0 | 0.05 | 0 | 1.74 | 0.29 | 0 | 1.43 | 0.12 | 0.07 | 1.04 | 0 | 0.97 | 0 | 0.06 | 0 | 0.05 | 0.16 | 1.58 | 0.15 | 0.08 | 0.13 | 1.73 | 0 | 1.17 | 0 | 0.12 | 0.13 | 0.29 | 0.24 | 5.3 | 0.49 | 0.06 | 0.1 | 0.9 | 0.11 | 0.07 | 0.2 | 0.32 | 0.12 | 0 | 0 | 0.44 | 0 | 0.08 | 0.03 | 0.25 | 0.03 | 0.11 | 0.06 | 0 | 0 | 0.57 | 0.16 | 0 | 0.16 | 0.08 | 0.19 | 0 | 0 | 0.09 | 0 | 0.27 | 1.04 | 0.5 | 0 | 0 | 0 | 0 | 0 | 0.21 | 0.04 | 0 | 0.11 | 0.25 | 0.22 | 0 | 0.13 | 0 | 0 | 0 | 0 | 0 | 0 | 0 | 0 | 0 | 0 | 0 | 0 | 0 | 0 | 0 | 0.02 | 0 | 0.36 | 0 | 0 | 0.06 | 0 | 0 | 0 | 0 | 0 | 0 | 0 | 0 | 0 | 0 | 0 | 0 | 0 | 0 | 0 | 0 | 0 | 0 | 0 | 0 | 0.07 | 0
Rapid formation of plasma protein corona critically affects nanoparticle pathophysiology | SiO2 | none | 141 | -6 | HP | 90 | 60 | 15300 | 20 | 4 | other | sphere | plasma | 7.4 | 158 | 0.007 | buffer | 0.5 | 37 | 1 | Neutral |  | 1.24 | 2 | 2.73 | 1.55 | 1.4 | 1.69 | 2.1 | 0.76 | 1.93 | 2.13 | 0.19 | 1.79 | 1.15 | 0.2 | 0.52 | 0.2 | 0.78 | 0.14 | 1.21 | 0.34 | 0.07 | 2.23 | 0.72 | 0.82 | 0.41 | 3.02 | 0.17 | 0.8 | 1.07 | 1.03 | 0.21 | 0.27 | 0.62 | 0.56 | 0.72 | 1.59 | 0.09 | 0.73 | 0.1 | 1.44 | 0.28 | 0.89 | 0.2 | 0.18 | 0.26 | 0.09 | 0.1 | 1.09 | 0.05 | 0.18 | 0.3 | 1.15 | 1.26 | 0.41 | 0.36 | 0.29 | 1.6 | 1.13 | 0.19 | 0.17 | 0.27 | 1.94 | 0.18 | 0.08 | 1.12 | 0.12 | 0.85 | 0.82 | 0.13 | 0.61 | 1.14 | 0.06 | 0.61 | 0.06 | 0.45 | 0.85 | 0.12 | 0.52 | 0.17 | 0.26 | 0.22 | 1.14 | 0.3 | 0.16 | 0.51 | 0.47 | 0.25 | 0.06 | 0.72 | 0.2 | 0.27 | 0.31 | 0.07 | 0.18 | 0.33 | 0.13 | 0.05 | 0.47 | 0.52 | 0.22 | 0.25 | 0.2 | 0.08 | 0.15 | 0.68 | 0.48 | 0.19 | 0 | 0.18 | 0 | 0.15 | 0.36 | 0.06 | 1.42 | 0.16 | 1.38 | 0.93 | 0.09 | 0.23 | 0.47 | 0.67 | 0.1 | 0.2 | 0.05 | 0.09 | 0.55 | 0.57 | 0.95 | 0.07 | 0.05 | 0.08 | 0 | 0.15 | 0.12 | 0 | 0.1 | 0.75 | 0.26 | 0.1 | 0.14 | 0.31 | 0.01 | 0.06 | 0 | 0.05 | 0.36 | 0.09 | 0.11 | 0.07 | 0.25 | 0.45 | 0.02 | 0 | 0 | 0.16 | 0.2 | 0.12 | 0.52 | 0.04 | 0.15 | 0.07 | 0.05 | 0 | 0.51 | 0.03 | 0.17 | 0.69 | 0.07 | 0.18 | 0.07 | 0.41 | 0.04 | 0 | 0.02 | 0.3 | 0.34 | 0 | 0.11
Rapid formation of plasma protein corona critically affects nanoparticle pathophysiology | SiO2 | none | 141 | -6 | HP | 90 | 60 | 15300 | 20 | 4 | other | sphere | plasma | 7.4 | 158 | 0.007 | buffer | 2 | 37 | 1 | Neutral |  | 1.6 | 2.68 | 1.46 | 1.64 | 1.77 | 0.79 | 1.9 | 0.75 | 1.25 | 0.96 | 0.3 | 2.16 | 0.72 | 0.26 | 0.57 | 0.19 | 0.67 | 0.13 | 0.93 | 0.58 | 0.08 | 2.84 | 0.36 | 0.53 | 0.43 | 3.21 | 0.28 | 1.3 | 1.03 | 0.33 | 0.66 | 0.22 | 1.46 | 0.57 | 0.98 | 1.84 | 0.09 | 0.73 | 0.17 | 1.06 | 0.19 | 0.83 | 0.26 | 0.15 | 0.25 | 0.35 | 0.2 | 0.8 | 0.09 | 0.32 | 0.42 | 1.17 | 1.26 | 0.52 | 0.62 | 0.45 | 1.47 | 0.31 | 0.15 | 0.14 | 0.19 | 2.21 | 0.59 | 0.15 | 1.01 | 0.18 | 1.24 | 1.69 | 0.09 | 1.67 | 0.66 | 0.08 | 0.16 | 0.08 | 0.19 | 0.62 | 0.2 | 0.31 | 0.3 | 0.25 | 0.09 | 1.03 | 0.97 | 0.25 | 0.73 | 0.44 | 0.6 | 0.02 | 0.5 | 0.2 | 0.44 | 0.4 | 0.1 | 0.3 | 0.29 | 0.21 | 0.08 | 0.28 | 0.29 | 0.95 | 0.09 | 0.28 | 0.09 | 0.23 | 0.34 | 0.49 | 0.18 | 0 | 0.04 | 0 | 0.11 | 0.26 | 0.03 | 2.02 | 0.31 | 1.21 | 0.62 | 0.1 | 0.09 | 0.27 | 0.64 | 0.06 | 0.19 | 0.02 | 0.06 | 0.63 | 0.58 | 1.02 | 0.07 | 0.06 | 0.09 | 0 | 0.21 | 0.12 | 0 | 0.16 | 0.68 | 0.16 | 0.07 | 0.21 | 0.25 | 0.05 | 0.07 | 0 | 0.03 | 0.51 | 0.08 | 0.19 | 0.17 | 0.16 | 0.43 | 0.04 | 0 | 0 | 0.14 | 0.18 | 0.05 | 0.3 | 0.01 | 0.1 | 0.03 | 0.04 | 0 | 0.62 | 0.03 | 0.05 | 0.33 | 0.04 | 0.16 | 0.03 | 0.52 | 0.07 | 0 | 0.02 | 0.22 | 0.51 | 0 | 0.04
Rapid formation of plasma protein corona critically affects nanoparticle pathophysiology | SiO2 | none | 141 | -6 | HP | 90 | 60 | 15300 | 20 | 4 | other | sphere | plasma | 7.4 | 158 | 0.007 | buffer | 5 | 37 | 1 | Neutral |  | 1.58 | 2.69 | 1.23 | 1.67 | 2.06 | 0.65 | 1.94 | 0.6 | 0.71 | 0.74 | 0.39 | 2.47 | 0.63 | 0.32 | 0.6 | 0.18 | 0.59 | 0.1 | 0.95 | 0.67 | 0.09 | 3.05 | 0.28 | 0.62 | 0.41 | 3.47 | 0.27 | 1.3 | 1.12 | 0.26 | 0.6 | 0.23 | 1.41 | 0.69 | 0.95 | 1.86 | 0.1 | 0.7 | 0.19 | 1.29 | 0.15 | 0.66 | 0.6 | 0.22 | 0.18 | 0.32 | 0.12 | 0.68 | 0.06 | 0.3 | 0.33 | 1.12 | 1.34 | 0.59 | 0.79 | 0.54 | 1.26 | 0.21 | 0.14 | 0.13 | 0.13 | 2.15 | 0.53 | 0.13 | 1.01 | 0.21 | 1.21 | 1.57 | 0.09 | 1.52 | 0.53 | 0.08 | 0.13 | 0.1 | 0.2 | 0.55 | 0.25 | 0.53 | 0.3 | 0.23 | 0.06 | 1.6 | 0.77 | 0.21 | 0.67 | 0.33 | 0.51 | 0.02 | 0.46 | 0.28 | 0.37 | 0.27 | 0.08 | 0.37 | 0.29 | 0.19 | 0.06 | 0.25 | 0.19 | 0.85 | 0.12 | 0.18 | 0.09 | 0.22 | 0.33 | 0.42 | 0.31 | 0 | 0.05 | 0 | 0.1 | 0.25 | 0.06 | 1.92 | 0.33 | 1.36 | 0.71 | 0.09 | 0.07 | 0.27 | 0.59 | 0.05 | 0.27 | 0.02 | 0.04 | 0.56 | 0.59 | 1.19 | 0.07 | 0.08 | 0.08 | 0 | 0.2 | 0.13 | 0 | 0.13 | 0.78 | 0.13 | 0.07 | 0.18 | 0.17 | 0.05 | 0.07 | 0 | 0.03 | 0.54 | 0.07 | 0.17 | 0.12 | 0.15 | 0.47 | 0.05 | 0 | 0 | 0.15 | 0.17 | 0.06 | 0.34 | 0.02 | 0.09 | 0.08 | 0.04 | 0 | 0.64 | 0.05 | 0.06 | 0.44 | 0.04 | 0.17 | 0.03 | 0.45 | 0.06 | 0 | 0.02 | 0.18 | 0.63 | 0 | 0.06
Rapid formation of plasma protein corona critically affects nanoparticle pathophysiology | SiO2 | none | 141 | -6 | HP | 90 | 60 | 15300 | 20 | 4 | other | sphere | plasma | 7.4 | 158 | 0.007 | buffer | 15 | 37 | 1 | Neutral |  | 1.61 | 1.68 | 1.48 | 1.93 | 1.9 | 1.15 | 1.55 | 0.71 | 1.55 | 1.62 | 0.27 | 2.98 | 0.82 | 0.44 | 0.72 | 0.23 | 0.51 | 0.13 | 1.08 | 0.49 | 0.08 | 2.72 | 0.35 | 0.65 | 0.73 | 2.08 | 0.28 | 1.17 | 1.22 | 0.75 | 0.73 | 0.3 | 0.96 | 0.72 | 0.82 | 0.95 | 0.08 | 0.73 | 0.16 | 1.62 | 0.21 | 0.45 | 0.23 | 0.24 | 0.16 | 0.39 | 0.23 | 0.57 | 0.06 | 0.18 | 0.39 | 1.76 | 1.3 | 0.53 | 0.65 | 0.42 | 1.19 | 0.39 | 0.29 | 0.15 | 0.21 | 1.68 | 0.31 | 0.13 | 0.92 | 0.13 | 1.45 | 1.29 | 0.1 | 1.35 | 0.41 | 0.08 | 0.2 | 0.07 | 0.26 | 0.63 | 0.2 | 0.68 | 0.3 | 0.22 | 0.1 | 1.12 | 1.37 | 0.27 | 0.69 | 0.95 | 0.93 | 0.01 | 0.62 | 0.28 | 0.15 | 0.44 | 0.1 | 0.34 | 0.32 | 0.18 | 0.08 | 0.2 | 0.28 | 0.68 | 0.05 | 0.29 | 0.07 | 0.23 | 0.46 | 0.59 | 0.33 | 0 | 0.06 | 0 | 0.13 | 0.45 | 0.11 | 2.06 | 0.2 | 0.58 | 0.41 | 0.1 | 0.09 | 0.42 | 0.74 | 0.05 | 0.25 | 0.03 | 0.07 | 0.17 | 0.25 | 1.05 | 0.06 | 0.05 | 0.09 | 0 | 0.31 | 0.15 | 0 | 0.61 | 0.6 | 0.22 | 0.09 | 0.24 | 0.2 | 0.05 | 0.05 | 0 | 0.03 | 0.43 | 0.15 | 0.17 | 0.43 | 0.18 | 0.34 | 0.02 | 0 | 0 | 0.26 | 0.2 | 0.08 | 0.53 | 0.02 | 0.15 | 0.04 | 0.05 | 0 | 0.43 | 0.05 | 0.05 | 0.26 | 0.04 | 0.22 | 0.03 | 0.48 | 0.04 | 0 | 0.02 | 0.14 | 0.57 | 0 | 0.05
Rapid formation of plasma protein corona critically affects nanoparticle pathophysiology | SiO2 | none | 141 | -6 | HP | 90 | 60 | 15300 | 20 | 4 | other | sphere | plasma | 7.4 | 158 | 0.007 | buffer | 30 | 37 | 1 | Neutral |  | 0.99 | 1.31 | 1.41 | 1.89 | 1.41 | 1.7 | 1.48 | 0.54 | 1.09 | 1.86 | 0.34 | 1.77 | 1 | 0.28 | 0.91 | 0.26 | 0.46 | 0.15 | 1.16 | 1.12 | 0.1 | 1.67 | 0.47 | 0.34 | 0.43 | 1.17 | 0.31 | 0.69 | 0.89 | 0.89 | 0.41 | 0.43 | 0.46 | 0.33 | 0.65 | 0.62 | 0.11 | 0.59 | 0.17 | 1.46 | 0.19 | 0.52 | 0.32 | 0.36 | 0.22 | 0.25 | 0.12 | 0.71 | 0.04 | 0.34 | 0.32 | 1.53 | 1.39 | 0.37 | 0.7 | 0.37 | 0.75 | 0.5 | 1.01 | 0.14 | 0.23 | 0.82 | 0.21 | 0.1 | 0.48 | 0.39 | 0.69 | 0.57 | 0.19 | 0.67 | 0.42 | 0.14 | 0.37 | 0.07 | 0.48 | 0.49 | 0.2 | 0.6 | 0.18 | 0.31 | 0.37 | 1.54 | 1.67 | 0.15 | 0.41 | 0.46 | 1.04 | 0.06 | 0.5 | 0.34 | 0.16 | 0.56 | 0.13 | 0.15 | 0.56 | 0.22 | 0.09 | 0.18 | 0.32 | 0.37 | 0.19 | 0.22 | 0.28 | 0.27 | 0.6 | 0.44 | 0.55 | 0 | 0.14 | 0 | 0.21 | 0.21 | 0.08 | 1.54 | 0.07 | 0.65 | 0.46 | 0.1 | 0.19 | 0.32 | 0.84 | 0.1 | 0.35 | 0.06 | 0.1 | 0.17 | 0.26 | 0.96 | 0.09 | 0.16 | 0.12 | 0 | 0.24 | 0.18 | 0 | 0.26 | 0.82 | 0.39 | 0.55 | 0.27 | 0.32 | 0.1 | 0.09 | 0 | 0.04 | 0.35 | 0.15 | 0.3 | 0.3 | 0.34 | 0.39 | 0.05 | 0 | 0 | 0.33 | 0.27 | 0.14 | 0.41 | 0.3 | 0.17 | 0.13 | 0.05 | 0 | 0.38 | 0.33 | 0.57 | 0.36 | 0.47 | 0.26 | 0.12 | 0.47 | 0.11 | 0 | 0.03 | 0.22 | 0.43 | 0 | 0.25
Rapid formation of plasma protein corona critically affects nanoparticle pathophysiology | SiO2 | none | 141 | -6 | HP | 90 | 60 | 15300 | 20 | 4 | other | sphere | plasma | 7.4 | 158 | 0.007 | buffer | 60 | 37 | 1 | Neutral |  | 1.2 | 1.22 | 2.09 | 2.62 | 2.11 | 1.95 | 2.06 | 0.78 | 1.76 | 2.31 | 0.37 | 2.26 | 1.08 | 0.27 | 0.82 | 0.38 | 0.81 | 0.24 | 1.38 | 0.52 | 0.1 | 2 | 0.54 | 0.32 | 0.59 | 1.27 | 0.35 | 0.79 | 1.29 | 1.5 | 0.5 | 0.37 | 0.39 | 0.36 | 0.62 | 0.56 | 0.08 | 0.93 | 0.16 | 1.73 | 0.22 | 0.55 | 0.33 | 0.37 | 0.18 | 0.24 | 0.09 | 0.73 | 0.04 | 0.2 | 0.43 | 2.18 | 1.48 | 0.59 | 0.62 | 0.43 | 0.84 | 0.57 | 0.44 | 0.21 | 0.31 | 0.86 | 0.18 | 0.13 | 0.54 | 0.12 | 0.75 | 0.64 | 0.21 | 0.68 | 0.93 | 0.07 | 0.39 | 0.07 | 0.45 | 0.52 | 0.29 | 0.64 | 0.18 | 0.23 | 0.41 | 0.96 | 1.63 | 0.15 | 0.66 | 0.56 | 1.3 | 0.02 | 0.63 | 0.05 | 0.22 | 0.45 | 0.13 | 0.16 | 0.57 | 0.31 | 0.09 | 0.2 | 0.33 | 0.31 | 0.08 | 0.24 | 0.04 | 0.29 | 0.96 | 0.57 | 0.42 | 0 | 0.09 | 0 | 0.15 | 0.19 | 0.08 | 2.39 | 0.14 | 0.48 | 0.38 | 0.1 | 0.12 | 0.34 | 0.84 | 0.1 | 0.25 | 0.07 | 0.05 | 0.12 | 0.14 | 0.69 | 0.07 | 0.05 | 0.11 | 0 | 0.37 | 0.15 | 0 | 0.22 | 0.43 | 0.33 | 0.11 | 0.23 | 0.5 | 0.04 | 0.05 | 0 | 0.03 | 0.38 | 0.11 | 0.17 | 0.27 | 0.4 | 0.39 | 0.02 | 0 | 0 | 0.33 | 0.07 | 0.06 | 0.08 | 0.05 | 0.21 | 0.1 | 0.04 | 0 | 0.32 | 0.07 | 0.07 | 0.33 | 0.13 | 0.28 | 0.05 | 0.66 | 0.03 | 0 | 0.02 | 0.17 | 0.54 | 0 | 0.22
Rapid formation of plasma protein corona critically affects nanoparticle pathophysiology | SiO2 | none | 141 | -6 | HP | 90 | 60 | 15300 | 20 | 4 | other | sphere | plasma | 7.4 | 158 | 0.007 | buffer | 120 | 37 | 1 | Neutral |  | 1.8 | 1.19 | 2.47 | 2.7 | 1.83 | 1.5 | 1.77 | 1.11 | 2.14 | 2.44 | 0.34 | 2.12 | 0.57 | 0.11 | 0.75 | 0.26 | 0.91 | 0.41 | 1.43 | 0.42 | 0.07 | 1.61 | 0.81 | 0.33 | 0.3 | 1.25 | 0.48 | 0.65 | 1.05 | 1.57 | 0.37 | 0.29 | 0.39 | 0.45 | 0.62 | 0.67 | 0.11 | 1.02 | 0.14 | 1.47 | 0.21 | 0.71 | 0.33 | 0.4 | 0.26 | 0.18 | 0.09 | 0.74 | 0.02 | 0.3 | 0.3 | 2.18 | 1.72 | 0.44 | 0.6 | 0.35 | 0.97 | 0.79 | 0.4 | 0.41 | 0.46 | 0.77 | 0.26 | 0.11 | 0.57 | 0.08 | 0.71 | 0.76 | 0.15 | 0.8 | 1.15 | 0.07 | 0.54 | 0.06 | 0.38 | 0.47 | 0.17 | 0.45 | 0.22 | 0.26 | 0.35 | 0.77 | 1.94 | 0.18 | 0.63 | 0.49 | 1.05 | 0.02 | 0.8 | 0.22 | 0.29 | 0.18 | 0.1 | 0.13 | 0.61 | 0.39 | 0.13 | 0.42 | 0.56 | 0.34 | 0.07 | 0.38 | 0.04 | 0.21 | 0.84 | 0.86 | 0.36 | 0 | 0.09 | 0 | 0.1 | 0.16 | 0.05 | 2.48 | 0.16 | 0.49 | 0.41 | 0.07 | 0.28 | 0.28 | 0.79 | 0.15 | 0.4 | 0.19 | 0.09 | 0.16 | 0.15 | 0.89 | 0.08 | 0.03 | 0.13 | 0 | 0.26 | 0.14 | 0 | 0.15 | 0.4 | 0.39 | 0.15 | 0.16 | 0.46 | 0.02 | 0.05 | 0 | 0.04 | 0.27 | 0.05 | 0.13 | 0.27 | 0.44 | 0.54 | 0.02 | 0 | 0 | 0.31 | 0.05 | 0.12 | 0.52 | 0.02 | 0.17 | 0.11 | 0.02 | 0 | 0.3 | 0.13 | 0.09 | 0.31 | 0.2 | 0.25 | 0.04 | 0.48 | 0.03 | 0 | 0.03 | 0.12 | 0.47 | 0 | 0.24
Rapid formation of plasma protein corona critically affects nanoparticle pathophysiology | SiO2 | NH2 | 144.8 | -8 | HP | 90 | 60 | 15300 | 20 | 4 | other | sphere | plasma | 7.4 | 172 | 0.009 | buffer | 0.5 | 37 | 1 | Anionic |  | 1.57 | 2.12 | 1.9 | 1.73 | 1.91 | 0.91 | 1.78 | 0.78 | 1.55 | 1.22 | 0.3 | 0.87 | 0.45 | 0.17 | 0.47 | 0.27 | 0.78 | 0.18 | 0.82 | 0.46 | 0.06 | 3.32 | 0.36 | 0.26 | 0.38 | 2.86 | 0.16 | 1.55 | 1.28 | 0.46 | 0.48 | 0.25 | 1.16 | 0.59 | 1.13 | 1.54 | 0.05 | 0.95 | 0.22 | 1.29 | 0.2 | 0.77 | 0.31 | 0.14 | 0.27 | 0.17 | 0.18 | 0.51 | 0.04 | 0.3 | 0.5 | 1.6 | 1.31 | 0.55 | 0.63 | 0.3 | 0.91 | 0.43 | 0.18 | 0.31 | 0.26 | 2.61 | 0.3 | 0.16 | 1.4 | 0.15 | 1.04 | 1.5 | 0.08 | 1.21 | 0.55 | 0.08 | 0.19 | 0.08 | 0.18 | 0.68 | 0.43 | 0.19 | 0.29 | 0.48 | 0.08 | 1.05 | 0.26 | 0.24 | 0.83 | 0.27 | 0.68 | 0.06 | 0.43 | 0.32 | 0.2 | 0.21 | 0.09 | 0.36 | 0.51 | 0.19 | 0.03 | 0.28 | 0.47 | 0.59 | 0.07 | 0.17 | 0.08 | 0.26 | 0.36 | 0.35 | 0.18 | 0 | 0.03 | 0 | 0.1 | 0.22 | 0.03 | 2.07 | 0.22 | 1.54 | 0.83 | 0.11 | 0.21 | 0.34 | 0.96 | 0.45 | 0.42 | 0.03 | 0.11 | 0.45 | 0.71 | 1.25 | 0.02 | 0.06 | 0.12 | 0 | 0.35 | 0.2 | 0 | 0.16 | 0.71 | 0.2 | 0.12 | 0.15 | 0.44 | 0.03 | 0.04 | 0 | 0.04 | 0.42 | 0.03 | 0.22 | 0.12 | 0.27 | 0.37 | 0.02 | 0 | 0 | 0.11 | 0.12 | 0.08 | 0.8 | 0 | 0.23 | 0.04 | 0.03 | 0 | 0.67 | 0.04 | 0.03 | 0.35 | 0.05 | 0.16 | 0.03 | 0.34 | 0.04 | 0 | 0.01 | 0.28 | 0.42 | 0 | 0.06
Rapid formation of plasma protein corona critically affects nanoparticle pathophysiology | SiO2 | COOH | 129 | -8 | HP | 90 | 60 | 15300 | 20 | 4 | other | sphere | plasma | 7.4 | 180 | 0.007 | buffer | 0.5 | 37 | 1 | Anionic |  | 2.1 | 2.58 | 1.72 | 1.53 | 2.19 | 1.02 | 1.46 | 0.79 | 0.93 | 1.24 | 0.42 | 1.2 | 0.2 | 0.14 | 0.58 | 0.2 | 0.91 | 0.19 | 1.23 | 0.67 | 0.12 | 2.89 | 0.36 | 0.31 | 0.33 | 3.96 | 0.23 | 1.17 | 0.81 | 0.53 | 0.52 | 0.27 | 1.36 | 0.54 | 1.05 | 2.5 | 0.04 | 0.98 | 0.2 | 0.69 | 0.25 | 0.55 | 0.55 | 0.21 | 0.33 | 0.2 | 0.31 | 0.78 | 0.04 | 0.28 | 0.51 | 1.48 | 1.4 | 0.51 | 0.81 | 0.59 | 1.43 | 0.34 | 0.13 | 0.21 | 0.29 | 2.18 | 0.47 | 0.09 | 1.34 | 0.12 | 0.72 | 1.09 | 0.11 | 0.9 | 0.47 | 0.08 | 0.14 | 0.09 | 0.28 | 0.68 | 0.31 | 0.19 | 0.31 | 0.46 | 0.05 | 0.98 | 0.79 | 0.25 | 0.83 | 0.34 | 0.39 | 0.02 | 0.59 | 0.18 | 0.21 | 0.16 | 0.08 | 0.33 | 0.47 | 0.29 | 0.05 | 0.2 | 0.29 | 0.39 | 0.1 | 0.23 | 0.11 | 0.24 | 0.43 | 0.32 | 0.14 | 0 | 0.05 | 0 | 0.08 | 0.3 | 0.03 | 1.96 | 0.32 | 1.46 | 0.72 | 0.07 | 0.21 | 0.19 | 1.06 | 0.09 | 0.67 | 0.02 | 0.06 | 0.32 | 1.08 | 1.3 | 0.04 | 0.04 | 0.08 | 0 | 0.22 | 0.17 | 0 | 0.2 | 0.63 | 0.13 | 0.07 | 0.04 | 0.24 | 0.02 | 0.06 | 0 | 0.03 | 0.14 | 0.05 | 0.14 | 0.06 | 0.19 | 0.55 | 0.05 | 0 | 0 | 0.13 | 0.19 | 0.05 | 0.87 | 0 | 0.11 | 0 | 0.05 | 0 | 0.96 | 0.02 | 0.03 | 0.36 | 0.06 | 0.13 | 0.02 | 0.47 | 0.05 | 0 | 0.02 | 0.11 | 0.51 | 0 | 0.06
Rapid formation of plasma protein corona critically affects nanoparticle pathophysiology | SiO2 | NH2 | 144.8 | -8 | HP | 90 | 60 | 15300 | 20 | 4 | other | sphere | plasma | 7.4 | 172 | 0.009 | buffer | 2 | 37 | 1 | Anionic |  | 1.43 | 2.09 | 1.82 | 1.68 | 2.02 | 1.03 | 1.75 | 0.68 | 1.51 | 1.36 | 0.36 | 1.18 | 0.59 | 0.21 | 0.53 | 0.29 | 0.7 | 0.16 | 0.77 | 0.55 | 0.06 | 2.73 | 0.36 | 0.31 | 0.43 | 3.1 | 0.17 | 1.7 | 1.21 | 0.54 | 0.41 | 0.27 | 1.24 | 0.67 | 1.07 | 1.56 | 0.05 | 0.75 | 0.26 | 1.41 | 0.21 | 0.79 | 0.27 | 0.15 | 0.26 | 0.15 | 0.19 | 0.6 | 0.03 | 0.26 | 0.48 | 1.57 | 1.24 | 0.63 | 0.71 | 0.37 | 0.97 | 0.46 | 0.15 | 0.23 | 0.23 | 2.68 | 0.37 | 0.15 | 1.33 | 0.12 | 0.96 | 1.46 | 0.07 | 1.16 | 0.55 | 0.08 | 0.19 | 0.07 | 0.19 | 0.76 | 0.3 | 0.41 | 0.27 | 0.47 | 0.09 | 0.89 | 0.24 | 0.22 | 0.96 | 0.27 | 0.47 | 0.07 | 0.42 | 0.27 | 0.27 | 0.26 | 0.09 | 0.33 | 0.56 | 0.2 | 0.03 | 0.29 | 0.46 | 0.54 | 0.07 | 0.16 | 0.08 | 0.27 | 0.37 | 0.34 | 0.13 | 0 | 0.04 | 0 | 0.09 | 0.23 | 0.02 | 1.99 | 0.26 | 1.55 | 0.81 | 0.1 | 0.19 | 0.32 | 0.96 | 0.4 | 0.43 | 0.02 | 0.11 | 0.49 | 0.65 | 1.17 | 0.04 | 0.06 | 0.11 | 0 | 0.36 | 0.19 | 0 | 0.13 | 0.64 | 0.18 | 0.1 | 0.16 | 0.35 | 0.04 | 0.04 | 0 | 0.03 | 0.44 | 0.06 | 0.21 | 0.14 | 0.27 | 0.39 | 0.03 | 0 | 0 | 0.1 | 0.13 | 0.07 | 0.85 | 0 | 0.2 | 0.03 | 0.04 | 0 | 0.67 | 0.04 | 0.03 | 0.39 | 0.05 | 0.18 | 0.02 | 0.35 | 0.04 | 0 | 0.01 | 0.27 | 0.45 | 0 | 0.06
Rapid formation of plasma protein corona critically affects nanoparticle pathophysiology | SiO2 | COOH | 129 | -8 | HP | 90 | 60 | 15300 | 20 | 4 | other | sphere | plasma | 7.4 | 180 | 0.007 | buffer | 2 | 37 | 1 | Anionic |  | 1.57 | 2.58 | 1.49 | 1.28 | 2.21 | 0.9 | 1.71 | 0.57 | 0.71 | 1.12 | 0.47 | 1.47 | 0.42 | 0.21 | 0.62 | 0.24 | 1.04 | 0.13 | 1.1 | 0.8 | 0.1 | 2.79 | 0.29 | 0.5 | 0.34 | 3.8 | 0.23 | 1.14 | 1.29 | 0.45 | 0.55 | 0.29 | 1.27 | 0.67 | 1.09 | 2.33 | 0.05 | 0.79 | 0.21 | 1.08 | 0.23 | 0.64 | 0.53 | 0.22 | 0.27 | 0.24 | 0.24 | 0.58 | 0.04 | 0.34 | 0.42 | 1.41 | 1.33 | 0.57 | 0.82 | 0.62 | 1.31 | 0.31 | 0.11 | 0.18 | 0.18 | 2.32 | 0.41 | 0.07 | 1.25 | 0.13 | 0.83 | 1.1 | 0.09 | 0.93 | 0.4 | 0.08 | 0.12 | 0.11 | 0.29 | 0.63 | 0.36 | 0.42 | 0.33 | 0.43 | 0.06 | 0.83 | 0.86 | 0.25 | 0.96 | 0.3 | 0.31 | 0.01 | 0.48 | 0.19 | 0.25 | 0.19 | 0.09 | 0.32 | 0.42 | 0.24 | 0.05 | 0.21 | 0.24 | 0.41 | 0.13 | 0.15 | 0.11 | 0.31 | 0.36 | 0.32 | 0.23 | 0 | 0.05 | 0 | 0.1 | 0.23 | 0.04 | 1.78 | 0.28 | 1.57 | 0.91 | 0.1 | 0.14 | 0.19 | 0.88 | 0.07 | 0.36 | 0.06 | 0.06 | 0.43 | 1.03 | 1.23 | 0.04 | 0.04 | 0.09 | 0 | 0.27 | 0.16 | 0 | 0.15 | 0.7 | 0.11 | 0.05 | 0.1 | 0.28 | 0.02 | 0.06 | 0 | 0.02 | 0.39 | 0.07 | 0.16 | 0.07 | 0.17 | 0.6 | 0.05 | 0 | 0 | 0.13 | 0.17 | 0.06 | 0.85 | 0.01 | 0.15 | 0.02 | 0.06 | 0 | 0.89 | 0.04 | 0.06 | 0.35 | 0.06 | 0.17 | 0.01 | 0.52 | 0.05 | 0 | 0.02 | 0.25 | 0.58 | 0 | 0.05
Rapid formation of plasma protein corona critically affects nanoparticle pathophysiology | SiO2 | NH2 | 144.8 | -8 | HP | 90 | 60 | 15300 | 20 | 4 | other | sphere | plasma | 7.4 | 172 | 0.009 | buffer | 5 | 37 | 1 | Anionic |  | 1.59 | 1.78 | 2.28 | 1.75 | 1.79 | 1.33 | 2.35 | 0.69 | 1.89 | 1.61 | 0.29 | 1.36 | 0.92 | 0.31 | 0.58 | 0.43 | 0.73 | 0.17 | 0.8 | 0.36 | 0.06 | 2.77 | 0.5 | 0.23 | 0.58 | 2.39 | 0.11 | 1.46 | 1.55 | 0.77 | 0.37 | 0.34 | 1.04 | 0.44 | 0.92 | 1.08 | 0.05 | 1.21 | 0.26 | 1.5 | 0.29 | 0.77 | 0.25 | 0.15 | 0.2 | 0.13 | 0.15 | 0.76 | 0.03 | 0.29 | 0.58 | 1.64 | 1.01 | 0.71 | 0.51 | 0.27 | 0.94 | 0.66 | 0.15 | 0.35 | 0.34 | 2.07 | 0.27 | 0.11 | 1.13 | 0.12 | 0.85 | 1.04 | 0.06 | 0.89 | 1.2 | 0.08 | 0.27 | 0.06 | 0.25 | 1.09 | 0.26 | 0.48 | 0.31 | 0.32 | 0.13 | 1.28 | 0.21 | 0.25 | 1.05 | 0.44 | 0.43 | 0.11 | 0.61 | 0.22 | 0.16 | 0.22 | 0.13 | 0.2 | 0.46 | 0.15 | 0.05 | 0.3 | 0.65 | 0.4 | 0.06 | 0.19 | 0.05 | 0.38 | 0.53 | 0.45 | 0.08 | 0 | 0.08 | 0 | 0.2 | 0.18 | 0.01 | 1.97 | 0.23 | 0.92 | 0.47 | 0.15 | 0.29 | 0.21 | 0.87 | 0.47 | 0.12 | 0.01 | 0.17 | 0.29 | 0.31 | 0.95 | 0.12 | 0.05 | 0.16 | 0 | 0.5 | 0.18 | 0 | 0.08 | 0.62 | 0.22 | 0.12 | 0.18 | 0.28 | 0.02 | 0.03 | 0 | 0.03 | 0.35 | 0.12 | 0.22 | 0.13 | 0.24 | 0.35 | 0.02 | 0 | 0 | 0.12 | 0.11 | 0.07 | 0.58 | 0.03 | 0.28 | 0.03 | 0.04 | 0 | 0.39 | 0.09 | 0.04 | 0.25 | 0.08 | 0.22 | 0.04 | 0.32 | 0.03 | 0 | 0.01 | 0.25 | 0.41 | 0 | 0.06
Rapid formation of plasma protein corona critically affects nanoparticle pathophysiology | SiO2 | COOH | 129 | -8 | HP | 90 | 60 | 15300 | 20 | 4 | other | sphere | plasma | 7.4 | 180 | 0.007 | buffer | 5 | 37 | 1 | Anionic |  | 1.95 | 2.01 | 1.53 | 1.52 | 1.79 | 1.37 | 1.5 | 0.89 | 0.58 | 1.83 | 0.3 | 2.38 | 0.42 | 0.18 | 0.54 | 0.18 | 1.18 | 0.14 | 1.06 | 0.47 | 0.08 | 2.58 | 0.4 | 0.51 | 0.34 | 3.03 | 0.21 | 1.32 | 1.08 | 0.88 | 0.57 | 0.3 | 1.31 | 0.65 | 0.94 | 1.89 | 0.06 | 0.94 | 0.14 | 1.42 | 0.44 | 0.4 | 0.23 | 0.25 | 0.23 | 0.26 | 0.19 | 0.67 | 0.04 | 0.18 | 0.33 | 1.49 | 1.11 | 0.52 | 0.68 | 0.43 | 1.01 | 0.28 | 0.15 | 0.16 | 0.2 | 2.47 | 0.41 | 0.11 | 1.37 | 0.1 | 1.06 | 1.56 | 0.1 | 1.36 | 0.17 | 0.07 | 0.13 | 0.07 | 0.55 | 1.59 | 0.21 | 0.66 | 0.29 | 0.41 | 0.08 | 0.9 | 0.69 | 0.25 | 0.78 | 0.27 | 0.25 | 0 | 0.66 | 0.22 | 0.19 | 0.26 | 0.08 | 0.31 | 0.35 | 0.24 | 0.06 | 0.2 | 0.27 | 0.59 | 0.11 | 0.13 | 0.1 | 0.26 | 0.5 | 0.3 | 0.12 | 0 | 0.05 | 0 | 0.09 | 0.27 | 0.03 | 1.75 | 0.3 | 1.32 | 0.71 | 0.09 | 0.14 | 0.23 | 0.92 | 0.12 | 0.29 | 0 | 0.05 | 0.24 | 0.76 | 1.11 | 0.04 | 0.04 | 0.08 | 0 | 0.25 | 0.14 | 0 | 0.12 | 0.65 | 0.14 | 0.05 | 0.16 | 0.24 | 0.03 | 0.04 | 0 | 0.03 | 0.46 | 0.1 | 0.17 | 0.07 | 0.21 | 0.42 | 0.03 | 0 | 0 | 0.16 | 0.22 | 0.04 | 0.65 | 0.02 | 0.13 | 0.03 | 0.05 | 0 | 0.7 | 0.03 | 0.02 | 0.32 | 0.09 | 0.21 | 0.02 | 0.4 | 0.03 | 0 | 0.01 | 0.15 | 0.55 | 0 | 0.07
Rapid formation of plasma protein corona critically affects nanoparticle pathophysiology | SiO2 | NH2 | 144.8 | -8 | HP | 90 | 60 | 15300 | 20 | 4 | other | sphere | plasma | 7.4 | 172 | 0.009 | buffer | 15 | 37 | 1 | Anionic |  | 1.44 | 2.31 | 2.36 | 2.31 | 1.72 | 1.37 | 1.85 | 0.73 | 1.59 | 1.68 | 0.23 | 1.15 | 0.77 | 0.2 | 0.63 | 0.27 | 1.08 | 0.19 | 0.78 | 0.34 | 0.05 | 2.77 | 0.54 | 0.45 | 0.39 | 2.2 | 0.13 | 1.27 | 1.25 | 1.18 | 0.19 | 0.3 | 0.62 | 0.67 | 0.71 | 0.91 | 0.08 | 0.8 | 0.35 | 1.6 | 0.47 | 0.51 | 0.27 | 0.25 | 0.21 | 0.08 | 0.09 | 0.83 | 0.02 | 0.21 | 0.39 | 1.73 | 1.2 | 0.57 | 0.46 | 0.28 | 0.82 | 0.66 | 0.26 | 0.31 | 0.39 | 1.93 | 0.16 | 0.12 | 1.15 | 0.11 | 0.9 | 1.09 | 0.12 | 0.87 | 0.76 | 0.07 | 0.39 | 0.07 | 0.76 | 1.65 | 0.22 | 0.4 | 0.23 | 0.38 | 0.33 | 1.07 | 0.54 | 0.18 | 0.84 | 0.44 | 0.5 | 0.15 | 0.68 | 0.28 | 0.31 | 0.24 | 0.1 | 0.22 | 0.59 | 0.12 | 0.04 | 0.36 | 0.52 | 0.38 | 0.12 | 0.21 | 0.05 | 0.22 | 0.76 | 0.6 | 0.08 | 0 | 0.07 | 0 | 0.13 | 0.18 | 0.04 | 2.07 | 0.13 | 0.97 | 0.6 | 0.12 | 0.25 | 0.35 | 1.04 | 0.48 | 0.18 | 0.02 | 0.09 | 0.14 | 0.34 | 1.01 | 0.06 | 0.05 | 0.08 | 0 | 0.32 | 0.15 | 0 | 0.09 | 0.71 | 0.37 | 0.1 | 0.16 | 0.32 | 0.04 | 0.03 | 0 | 0.03 | 0.43 | 0.07 | 0.22 | 0.17 | 0.38 | 0.37 | 0.02 | 0 | 0 | 0.17 | 0.09 | 0.06 | 0.49 | 0.01 | 0.17 | 0.07 | 0.04 | 0 | 0.46 | 0.08 | 0.04 | 0.32 | 0.14 | 0.17 | 0.05 | 0.4 | 0.05 | 0 | 0.01 | 0.17 | 0.35 | 0 | 0.08
Rapid formation of plasma protein corona critically affects nanoparticle pathophysiology | SiO2 | COOH | 129 | -8 | HP | 90 | 60 | 15300 | 20 | 4 | other | sphere | plasma | 7.4 | 180 | 0.007 | buffer | 15 | 37 | 1 | Anionic |  | 1.7 | 1.89 | 1.62 | 2.2 | 1.86 | 1.73 | 1.13 | 0.99 | 0.88 | 2.02 | 0.31 | 2.54 | 0.33 | 0.05 | 0.65 | 0.11 | 1.23 | 0.26 | 1.3 | 0.51 | 0.09 | 2.93 | 0.48 | 0.72 | 0.19 | 2.45 | 0.27 | 1.2 | 0.84 | 1.59 | 0.32 | 0.15 | 1.28 | 0.81 | 0.66 | 1.09 | 0.08 | 0.83 | 0.12 | 1.44 | 0.56 | 0.29 | 0.36 | 0.4 | 0.17 | 0.13 | 0.13 | 0.68 | 0.04 | 0.16 | 0.17 | 1.8 | 1.33 | 0.39 | 0.58 | 0.35 | 1.1 | 0.38 | 0.27 | 0.23 | 0.3 | 1.85 | 0.4 | 0.08 | 1.24 | 0.08 | 0.8 | 1.24 | 0.19 | 0.87 | 0.2 | 0.07 | 0.2 | 0.08 | 1.15 | 1.76 | 0.15 | 0.69 | 0.19 | 0.32 | 0.13 | 1.16 | 1.36 | 0.18 | 0.53 | 0.32 | 0.27 | 0 | 0.56 | 0.12 | 0.35 | 0.27 | 0.12 | 0.2 | 0.51 | 0.26 | 0.09 | 0.3 | 0.27 | 0.4 | 0.14 | 0.19 | 0.06 | 0.13 | 0.84 | 0.49 | 0.13 | 0 | 0.06 | 0 | 0.06 | 0.18 | 0.05 | 2.16 | 0.26 | 0.68 | 0.41 | 0.06 | 0.17 | 0.34 | 1.08 | 0.09 | 0.59 | 0.02 | 0.05 | 0.14 | 0.41 | 1.06 | 0.04 | 0.05 | 0.06 | 0 | 0.17 | 0.12 | 0 | 0.14 | 0.77 | 0.26 | 0.1 | 0.2 | 0.46 | 0.02 | 0.05 | 0 | 0.02 | 0.54 | 0.09 | 0.2 | 0.12 | 0.33 | 0.37 | 0.02 | 0 | 0 | 0.19 | 0.16 | 0.04 | 0.39 | 0.03 | 0.07 | 0.05 | 0.04 | 0 | 0.57 | 0.04 | 0.02 | 0.25 | 0.1 | 0.19 | 0.04 | 0.53 | 0.03 | 0 | 0.02 | 0.11 | 0.51 | 0 | 0.06
Rapid formation of plasma protein corona critically affects nanoparticle pathophysiology | SiO2 | NH2 | 144.8 | -8 | HP | 90 | 60 | 15300 | 20 | 4 | other | sphere | plasma | 7.4 | 172 | 0.009 | buffer | 30 | 37 | 1 | Anionic |  | 1.48 | 2.06 | 1.96 | 2.28 | 1.6 | 1.36 | 2.87 | 0.64 | 1.22 | 1.97 | 0.24 | 1.64 | 1.15 | 0.3 | 0.76 | 0.26 | 1.21 | 0.13 | 1.03 | 0.29 | 0.06 | 2.63 | 0.6 | 0.37 | 0.47 | 1.87 | 0.13 | 1.11 | 1.34 | 1.12 | 0.17 | 0.42 | 0.65 | 0.49 | 0.73 | 0.85 | 0.06 | 0.85 | 0.36 | 1.58 | 0.36 | 0.56 | 0.24 | 0.25 | 0.2 | 0.07 | 0.09 | 0.86 | 0.02 | 0.15 | 0.46 | 1.53 | 1.13 | 0.68 | 0.44 | 0.25 | 0.76 | 0.67 | 0.27 | 0.29 | 0.18 | 1.58 | 0.18 | 0.1 | 1.01 | 0.11 | 0.79 | 1.06 | 0.13 | 1.01 | 0.63 | 0.07 | 0.43 | 0.05 | 0.74 | 1.71 | 0.2 | 0.56 | 0.25 | 0.36 | 0.3 | 1.23 | 0.69 | 0.16 | 0.66 | 0.52 | 0.44 | 0.1 | 0.77 | 0.33 | 0.26 | 0.46 | 0.13 | 0.15 | 0.59 | 0.12 | 0.05 | 0.38 | 0.53 | 0.4 | 0.12 | 0.13 | 0.07 | 0.25 | 0.75 | 0.67 | 0.13 | 0 | 0.1 | 0 | 0.18 | 0.17 | 0.06 | 1.98 | 0.12 | 0.8 | 0.63 | 0.11 | 0.24 | 0.33 | 0.84 | 0.48 | 0.25 | 0.04 | 0.09 | 0.15 | 0.22 | 0.89 | 0.09 | 0.04 | 0.1 | 0 | 0.38 | 0.16 | 0 | 0.09 | 0.74 | 0.3 | 0.09 | 0.16 | 0.25 | 0.04 | 0.04 | 0 | 0.03 | 0.37 | 0.11 | 0.16 | 0.16 | 0.33 | 0.57 | 0.02 | 0 | 0 | 0.19 | 0.07 | 0.09 | 0.49 | 0.02 | 0.2 | 0.08 | 0.03 | 0 | 0.35 | 0.05 | 0.03 | 0.26 | 0.27 | 0.2 | 0.08 | 0.38 | 0.04 | 0 | 0.01 | 0.2 | 0.46 | 0 | 0.08
Rapid formation of plasma protein corona critically affects nanoparticle pathophysiology | SiO2 | COOH | 129 | -8 | HP | 90 | 60 | 15300 | 20 | 4 | other | sphere | plasma | 7.4 | 180 | 0.007 | buffer | 30 | 37 | 1 | Anionic |  | 1.37 | 1.97 | 1.65 | 2.24 | 2.3 | 1.85 | 1.34 | 1.07 | 0.99 | 2 | 0.42 | 2.24 | 0.41 | 0.08 | 0.7 | 0.14 | 1.19 | 0.28 | 1.01 | 0.53 | 0.11 | 2.88 | 0.49 | 0.58 | 0.22 | 2.25 | 0.23 | 1.21 | 0.92 | 1.31 | 0.34 | 0.18 | 0.35 | 0.63 | 0.65 | 1.04 | 0.06 | 0.92 | 0.15 | 1.44 | 0.55 | 0.29 | 0.36 | 0.35 | 0.22 | 0.15 | 0.13 | 0.82 | 0.03 | 0.24 | 0.23 | 1.81 | 1.25 | 0.36 | 0.68 | 0.46 | 1.01 | 0.44 | 0.29 | 0.24 | 0.33 | 1.99 | 0.17 | 0.08 | 1.31 | 0.07 | 0.6 | 1.2 | 0.19 | 0.81 | 0.22 | 0.08 | 0.29 | 0.1 | 1.25 | 1.86 | 0.21 | 0.73 | 0.15 | 0.39 | 0.2 | 1.01 | 0.66 | 0.15 | 0.66 | 0.29 | 0.34 | 0 | 0.85 | 0.06 | 0.38 | 0.28 | 0.1 | 0.17 | 0.54 | 0.21 | 0.07 | 0.32 | 0.3 | 0.34 | 0.15 | 0.17 | 0.07 | 0.16 | 0.82 | 0.48 | 0.11 | 0 | 0.05 | 0 | 0.07 | 0.18 | 0.05 | 2.15 | 0.07 | 0.82 | 0.46 | 0.08 | 0.18 | 0.26 | 1.06 | 0.08 | 0.41 | 0.03 | 0.06 | 0.15 | 0.37 | 1.08 | 0.03 | 0.03 | 0.06 | 0 | 0.21 | 0.13 | 0 | 0.14 | 0.71 | 0.28 | 0.09 | 0.23 | 0.41 | 0.03 | 0.05 | 0 | 0.03 | 0.56 | 0.09 | 0.17 | 0.11 | 0.34 | 0.42 | 0.03 | 0 | 0 | 0.19 | 0.17 | 0.03 | 0.33 | 0.03 | 0.1 | 0.06 | 0.04 | 0 | 0.53 | 0.02 | 0.06 | 0.25 | 0.19 | 0.19 | 0.02 | 0.57 | 0.04 | 0 | 0.02 | 0.19 | 0.58 | 0 | 0.07
Rapid formation of plasma protein corona critically affects nanoparticle pathophysiology | SiO2 | NH2 | 144.8 | -8 | HP | 90 | 60 | 15300 | 20 | 4 | other | sphere | plasma | 7.4 | 172 | 0.009 | buffer | 60 | 37 | 1 | Anionic |  | 1.59 | 1.01 | 2.15 | 2.15 | 2.04 | 1.42 | 1.82 | 0.64 | 1.42 | 2.04 | 0.42 | 1.38 | 1.05 | 0.25 | 0.77 | 0.28 | 0.78 | 0.14 | 0.87 | 0.61 | 0.08 | 2.55 | 0.65 | 0.34 | 0.59 | 1.06 | 0.38 | 1.07 | 1.36 | 1.17 | 0.26 | 0.39 | 0.85 | 0.52 | 0.89 | 0.81 | 0.06 | 0.96 | 0.44 | 1.58 | 0.47 | 0.52 | 0.31 | 0.26 | 0.13 | 0.12 | 0.1 | 0.66 | 0.02 | 0.26 | 0.49 | 1.83 | 0.95 | 0.66 | 0.54 | 0.43 | 0.63 | 0.73 | 0.23 | 0.33 | 0.26 | 1.58 | 0.18 | 0.1 | 0.99 | 0.09 | 0.83 | 1.36 | 0.14 | 1.16 | 0.41 | 0.09 | 0.49 | 0.08 | 0.8 | 1.48 | 0.33 | 0.44 | 0.28 | 0.33 | 0.36 | 0.8 | 0.41 | 0.22 | 0.81 | 0.57 | 0.7 | 0.1 | 0.74 | 0.33 | 0.29 | 0.35 | 0.13 | 0.2 | 0.64 | 0.25 | 0.11 | 0.4 | 0.52 | 0.58 | 0.07 | 0.21 | 0.08 | 0.32 | 0.82 | 0.46 | 0.11 | 0 | 0.09 | 0 | 0.2 | 0.16 | 0.03 | 2.05 | 0.11 | 0.47 | 0.41 | 0.08 | 0.24 | 0.3 | 0.91 | 0.47 | 0.15 | 0.04 | 0.11 | 0.12 | 0.19 | 0.77 | 0.1 | 0.05 | 0.13 | 0 | 0.42 | 0.21 | 0 | 0.09 | 0.48 | 0.31 | 0.12 | 0.15 | 0.44 | 0.04 | 0.05 | 0 | 0.04 | 0.37 | 0.11 | 0.19 | 0.26 | 0.44 | 0.42 | 0.04 | 0 | 0 | 0.15 | 0.05 | 0.07 | 0.46 | 0 | 0.25 | 0.09 | 0.04 | 0 | 0.24 | 0.05 | 0.05 | 0.3 | 0.08 | 0.13 | 0.08 | 0.76 | 0.03 | 0 | 0.02 | 0.17 | 0.55 | 0 | 0.08
Rapid formation of plasma protein corona critically affects nanoparticle pathophysiology | SiO2 | COOH | 129 | -8 | HP | 90 | 60 | 15300 | 20 | 4 | other | sphere | plasma | 7.4 | 180 | 0.007 | buffer | 60 | 37 | 1 | Anionic |  | 1.65 | 1.79 | 1.59 | 2.34 | 2.06 | 1.93 | 1.25 | 1.08 | 0.82 | 2.04 | 0.35 | 2.15 | 0.33 | 0.07 | 0.7 | 0.14 | 1.22 | 0.28 | 1.27 | 0.46 | 0.12 | 3.09 | 0.5 | 0.55 | 0.19 | 2.25 | 0.28 | 1.22 | 0.94 | 1.52 | 0.21 | 0.16 | 0.37 | 0.6 | 0.63 | 0.95 | 0.08 | 0.95 | 0.13 | 1.54 | 0.57 | 0.25 | 0.41 | 0.43 | 0.2 | 0.09 | 0.12 | 0.83 | 0.04 | 0.19 | 0.2 | 1.85 | 1.38 | 0.4 | 0.61 | 0.3 | 0.92 | 0.39 | 0.31 | 0.38 | 0.28 | 1.69 | 0.21 | 0.07 | 1.19 | 0.05 | 0.63 | 1.23 | 0.2 | 0.89 | 0.18 | 0.07 | 0.26 | 0.08 | 1.28 | 1.87 | 0.18 | 0.76 | 0.17 | 0.41 | 0.15 | 0.95 | 1.21 | 0.16 | 0.61 | 0.36 | 0.37 | 0.02 | 0.99 | 0.07 | 0.45 | 0.36 | 0.1 | 0.16 | 0.59 | 0.27 | 0.11 | 0.33 | 0.28 | 0.38 | 0.15 | 0.19 | 0.07 | 0.15 | 0.86 | 0.43 | 0.17 | 0 | 0.11 | 0 | 0.08 | 0.2 | 0.05 | 2.23 | 0.07 | 0.75 | 0.42 | 0.08 | 0.17 | 0.36 | 1.03 | 0.1 | 0.53 | 0.08 | 0.06 | 0.11 | 0.36 | 1.15 | 0.03 | 0.03 | 0.06 | 0 | 0.2 | 0.12 | 0 | 0.14 | 0.79 | 0.32 | 0.11 | 0.22 | 0.38 | 0.02 | 0.05 | 0 | 0.03 | 0.57 | 0.08 | 0.19 | 0.14 | 0.35 | 0.41 | 0.02 | 0 | 0 | 0.2 | 0.16 | 0.03 | 0.28 | 0.04 | 0.08 | 0.06 | 0.04 | 0 | 0.53 | 0.04 | 0.05 | 0.25 | 0.16 | 0.21 | 0.07 | 0.55 | 0.05 | 0 | 0.02 | 0.16 | 0.54 | 0 | 0.08
Rapid formation of plasma protein corona critically affects nanoparticle pathophysiology | SiO2 | NH2 | 144.8 | -8 | HP | 90 | 60 | 15300 | 20 | 4 | other | sphere | plasma | 7.4 | 172 | 0.009 | buffer | 120 | 37 | 1 | Anionic |  | 1.86 | 1.29 | 2.13 | 2.27 | 2.16 | 1.64 | 1.34 | 1.42 | 1.79 | 2.4 | 0.41 | 1.46 | 0.27 | 0.16 | 0.5 | 0.26 | 0.58 | 0.4 | 0.75 | 0.62 | 0.13 | 3.12 | 0.71 | 0.19 | 0.23 | 1.8 | 0.36 | 1.15 | 1.23 | 1.48 | 0.29 | 0.21 | 0.87 | 0.69 | 0.91 | 1.04 | 0.09 | 1.26 | 0.37 | 1.16 | 0.5 | 0.46 | 0.19 | 0.31 | 0.18 | 0.08 | 0.13 | 0.76 | 0 | 0.27 | 0.37 | 1.48 | 1.38 | 0.75 | 0.51 | 0.32 | 0.5 | 0.75 | 0.16 | 0.58 | 0.57 | 1.54 | 0.15 | 0.1 | 1.24 | 0.06 | 0.72 | 1.43 | 0.12 | 1.41 | 0.89 | 0.08 | 0.42 | 0.07 | 0.85 | 1.55 | 0.33 | 0.53 | 0.29 | 0.28 | 0.18 | 0.99 | 0.59 | 0.27 | 0.69 | 0.26 | 0.32 | 0.21 | 0.85 | 0.18 | 0.37 | 0.07 | 0.13 | 0.18 | 0.91 | 0.21 | 0.05 | 0.3 | 0.64 | 0.49 | 0.04 | 0.27 | 0.08 | 0.32 | 0.59 | 0.46 | 0.08 | 0 | 0.08 | 0 | 0.04 | 0.17 | 0.02 | 2.1 | 0.18 | 0.58 | 0.21 | 0.07 | 0.24 | 0.28 | 1.13 | 0.42 | 0.15 | 0.06 | 0.16 | 0.09 | 0.22 | 1.01 | 0.03 | 0.04 | 0.09 | 0 | 0.31 | 0.19 | 0 | 0.13 | 0.62 | 0.3 | 0.11 | 0.16 | 0.89 | 0 | 0.03 | 0 | 0.06 | 0.37 | 0.07 | 0.24 | 0.11 | 0.28 | 0.47 | 0.02 | 0 | 0 | 0.07 | 0.06 | 0.04 | 0.24 | 0 | 0.21 | 0.06 | 0.04 | 0 | 0.39 | 0.03 | 0.04 | 0.25 | 0.2 | 0.17 | 0 | 0.45 | 0.04 | 0 | 0 | 0.16 | 0.58 | 0 | 0.06
Rapid formation of plasma protein corona critically affects nanoparticle pathophysiology | SiO2 | COOH | 129 | -8 | HP | 90 | 60 | 15300 | 20 | 4 | other | sphere | plasma | 7.4 | 180 | 0.007 | buffer | 120 | 37 | 1 | Anionic |  | 1.77 | 1.43 | 1.61 | 2.4 | 1.82 | 1.77 | 1.28 | 1.16 | 0.75 | 2.44 | 0.38 | 1.58 | 0.33 | 0.09 | 0.7 | 0.16 | 1.03 | 0.23 | 1.02 | 0.42 | 0.1 | 3.03 | 0.49 | 0.48 | 0.21 | 2.54 | 0.35 | 1.19 | 0.98 | 1.5 | 0.38 | 0.18 | 0.67 | 0.63 | 0.79 | 1.32 | 0.07 | 1 | 0.14 | 1.51 | 0.52 | 0.31 | 0.31 | 0.39 | 0.29 | 0.15 | 0.17 | 0.91 | 0.05 | 0.17 | 0.25 | 1.67 | 1.35 | 0.51 | 0.54 | 0.33 | 0.94 | 0.46 | 0.24 | 0.39 | 0.34 | 1.68 | 0.26 | 0.06 | 1.2 | 0.05 | 0.74 | 1.29 | 0.16 | 1.08 | 0.22 | 0.06 | 0.35 | 0.08 | 1.28 | 1.8 | 0.17 | 0.62 | 0.23 | 0.43 | 0.16 | 1.08 | 0.88 | 0.18 | 0.69 | 0.34 | 0.31 | 0 | 0.59 | 0.06 | 0.37 | 0.32 | 0.13 | 0.24 | 0.56 | 0.33 | 0.1 | 0.33 | 0.35 | 0.47 | 0.16 | 0.16 | 0.07 | 0.18 | 0.76 | 0.38 | 0.13 | 0 | 0.16 | 0 | 0.06 | 0.22 | 0.07 | 1.97 | 0.1 | 0.85 | 0.43 | 0.08 | 0.23 | 0.33 | 1.05 | 0.09 | 0.54 | 0.12 | 0.07 | 0.15 | 0.53 | 1.21 | 0.03 | 0.02 | 0.11 | 0 | 0.24 | 0.15 | 0 | 0.16 | 0.77 | 0.25 | 0.11 | 0.18 | 0.39 | 0.02 | 0.04 | 0 | 0.02 | 0.49 | 0.05 | 0.19 | 0.07 | 0.27 | 0.39 | 0.02 | 0 | 0 | 0.14 | 0.11 | 0.03 | 0.37 | 0.03 | 0.09 | 0.06 | 0.05 | 0 | 0.57 | 0.05 | 0 | 0.32 | 0.19 | 0.23 | 0.02 | 0.38 | 0.02 | 0 | 0.03 | 0.18 | 0.46 | 0 | 0.06
Rapid formation of plasma protein corona critically affects nanoparticle pathophysiology | SiO2 | NH2 | 30.2 | -9 | HP | 90 | 60 | 15300 | 20 | 4 | other | sphere | plasma | 7.4 | 72 | 0.085 | buffer | 0.5 | 37 | 1 | Anionic |  | 1.32 | 2.12 | 3.13 | 1.41 | 2.33 | 1.14 | 2.05 | 0.77 | 1.04 | 1.08 | 0.34 | 0.96 | 0.77 | 0.27 | 0.62 | 0.33 | 1.92 | 0.25 | 2.95 | 0.76 | 0.06 | 1.65 | 1 | 0.38 | 0.65 | 2.05 | 0.19 | 0.83 | 1.28 | 0.31 | 0.31 | 0.46 | 1.36 | 0.74 | 1.17 | 1.53 | 0.07 | 1.06 | 0.18 | 0.6 | 0.16 | 1.15 | 0.44 | 0.27 | 0.29 | 0.14 | 0.24 | 0.66 | 0.03 | 0.4 | 0.52 | 1.06 | 1.03 | 0.64 | 0.5 | 0.61 | 1.41 | 0.73 | 0.13 | 0.23 | 0.17 | 1.45 | 0.42 | 0.1 | 0.81 | 0.04 | 0.72 | 1.21 | 0.08 | 0.87 | 1.64 | 0.13 | 0.66 | 0.12 | 0.41 | 0.93 | 0.3 | 0.49 | 0.23 | 0.27 | 0.18 | 0.47 | 0.74 | 0.13 | 1.4 | 0.35 | 0.5 | 0.02 | 0.44 | 0.25 | 0.33 | 0.29 | 0.15 | 0.11 | 0.33 | 0.16 | 0.05 | 0.33 | 0.94 | 0.46 | 0.05 | 0.07 | 0.1 | 0.38 | 0.19 | 0.31 | 0.14 | 0 | 0.08 | 0 | 0.17 | 0.75 | 0.24 | 0.85 | 0.4 | 0.8 | 0.4 | 0.15 | 0.62 | 0.4 | 0.44 | 0.08 | 0.02 | 0.03 | 0.33 | 0.57 | 0.38 | 0.71 | 0.04 | 0.03 | 0.22 | 0 | 0.37 | 0.09 | 0 | 0.14 | 0.24 | 0.18 | 0.18 | 0.06 | 0.63 | 0 | 0.09 | 0 | 0.02 | 0.11 | 0.08 | 0.06 | 0.05 | 0.1 | 0.43 | 0.05 | 0 | 0 | 0.1 | 0.22 | 0.08 | 1.03 | 0.02 | 0.23 | 0.02 | 0.05 | 0 | 0.49 | 0.06 | 0.09 | 0.22 | 0.29 | 0.2 | 0.02 | 0.2 | 0.04 | 0 | 0.02 | 0.34 | 0.6 | 0 | 0.07
Rapid formation of plasma protein corona critically affects nanoparticle pathophysiology | SiO2 | none | 31.6 | -9 | HP | 90 | 60 | 15300 | 20 | 4 | other | sphere | plasma | 7.4 | 75 | 0.051 | buffer | 0.5 | 37 | 1 | Neutral |  | 1.6 | 2.51 | 1.84 | 1.25 | 2.3 | 0.99 | 2.5 | 0.79 | 0.99 | 1.13 | 0.36 | 1.51 | 1.21 | 0.33 | 0.5 | 0.31 | 2.04 | 0.14 | 1.24 | 0.66 | 0.14 | 1.81 | 0.9 | 0.44 | 0.58 | 2.83 | 0.38 | 1.44 | 1.67 | 0.3 | 0.5 | 0.59 | 1.8 | 0.7 | 1.24 | 1.89 | 0.04 | 1.03 | 0.16 | 0.73 | 0.24 | 1.29 | 0.68 | 0.2 | 0.48 | 0.26 | 0.32 | 0.84 | 0.03 | 0.42 | 0.58 | 0.77 | 1.23 | 0.73 | 0.48 | 0.48 | 1.3 | 0.32 | 0.03 | 0.31 | 0.1 | 1.23 | 0.8 | 0.03 | 0.79 | 0.1 | 0.61 | 1.47 | 0.06 | 1.3 | 1.05 | 0.12 | 0.28 | 0.09 | 0.23 | 0.96 | 0.26 | 0.34 | 0.28 | 0.32 | 0.07 | 0.41 | 0.74 | 0.19 | 1.06 | 0.32 | 0.58 | 0.02 | 0.5 | 0.26 | 0.62 | 0.35 | 0.12 | 0.15 | 0.38 | 0.22 | 0.09 | 0.21 | 0.69 | 0.63 | 0.09 | 0.2 | 0.15 | 0.48 | 0.21 | 0.25 | 0.17 | 0 | 0.05 | 0 | 0.25 | 0.79 | 0.22 | 0.65 | 0.53 | 0.8 | 0.58 | 0.09 | 0.28 | 0.12 | 0.35 | 0.11 | 0.04 | 0.04 | 0.16 | 0.62 | 0.7 | 0.64 | 0.1 | 0.04 | 0.1 | 0 | 0.31 | 0.11 | 0 | 0.12 | 0.34 | 0.13 | 0.09 | 0.06 | 0.4 | 0.08 | 0.1 | 0 | 0.03 | 0.13 | 0.13 | 0.13 | 0.08 | 0.1 | 0.47 | 0.05 | 0 | 0 | 0.05 | 0.2 | 0.05 | 0.55 | 0 | 0.24 | 0.01 | 0.05 | 0 | 0.45 | 0.02 | 0.06 | 0.24 | 0.1 | 0.23 | 0.02 | 0.19 | 0.1 | 0 | 0.03 | 0.26 | 0.51 | 0 | 0.06
Rapid formation of plasma protein corona critically affects nanoparticle pathophysiology | SiO2 | NH2 | 30.2 | -9 | HP | 90 | 60 | 15300 | 20 | 4 | other | sphere | plasma | 7.4 | 72 | 0.085 | buffer | 2 | 37 | 1 | Anionic |  | 1.15 | 2.07 | 2.67 | 1.4 | 2.36 | 1.14 | 2.22 | 0.89 | 1.38 | 1.16 | 0.33 | 1 | 0.82 | 0.3 | 0.6 | 0.33 | 1.69 | 0.24 | 2.75 | 0.74 | 0.06 | 1.68 | 0.85 | 0.36 | 0.51 | 2.26 | 0.22 | 0.8 | 1.28 | 0.37 | 0.29 | 0.51 | 1.4 | 0.93 | 1.15 | 1.68 | 0.04 | 0.86 | 0.18 | 0.64 | 0.18 | 0.97 | 0.43 | 0.22 | 0.27 | 0.21 | 0.22 | 0.71 | 0.03 | 0.46 | 0.53 | 1 | 1 | 0.59 | 0.53 | 0.58 | 1.71 | 0.82 | 0.17 | 0.2 | 0.18 | 1.4 | 0.39 | 0.1 | 0.9 | 0.05 | 0.59 | 1.1 | 0.1 | 0.85 | 1.53 | 0.12 | 0.63 | 0.11 | 0.46 | 0.93 | 0.29 | 0.42 | 0.21 | 0.27 | 0.21 | 0.54 | 0.64 | 0.12 | 1.25 | 0.35 | 0.46 | 0.02 | 0.37 | 0.25 | 0.36 | 0.25 | 0.13 | 0.11 | 0.32 | 0.2 | 0.07 | 0.38 | 1.07 | 0.44 | 0.06 | 0.14 | 0.08 | 0.37 | 0.16 | 0.32 | 0.14 | 0 | 0.08 | 0 | 0.15 | 0.73 | 0.22 | 0.92 | 0.31 | 0.72 | 0.44 | 0.13 | 0.63 | 0.26 | 0.52 | 0.1 | 0.02 | 0.02 | 0.33 | 0.55 | 0.46 | 0.89 | 0.07 | 0.02 | 0.19 | 0 | 0.39 | 0.06 | 0 | 0.12 | 0.26 | 0.19 | 0.19 | 0.06 | 0.54 | 0 | 0.1 | 0 | 0.03 | 0.14 | 0.03 | 0.07 | 0.04 | 0.1 | 0.44 | 0.05 | 0 | 0 | 0.04 | 0.21 | 0.08 | 0.46 | 0 | 0.22 | 0.03 | 0.04 | 0 | 0.41 | 0.18 | 0.08 | 0.28 | 0.33 | 0.19 | 0.1 | 0.26 | 0.04 | 0 | 0 | 0.35 | 0.69 | 0 | 0.08
Rapid formation of plasma protein corona critically affects nanoparticle pathophysiology | SiO2 | none | 31.6 | -9 | HP | 90 | 60 | 15300 | 20 | 4 | other | sphere | plasma | 7.4 | 75 | 0.051 | buffer | 2 | 37 | 1 | Neutral |  | 1.48 | 2.43 | 2.6 | 1.62 | 2.04 | 1.2 | 1.99 | 0.9 | 1.84 | 1.46 | 0.32 | 1.26 | 1.05 | 0.23 | 0.5 | 0.28 | 1.58 | 0.21 | 1.28 | 0.63 | 0.15 | 2.11 | 0.9 | 0.35 | 0.5 | 2.74 | 0.34 | 1.1 | 1.41 | 0.54 | 0.69 | 0.47 | 1.02 | 0.62 | 1.24 | 1.8 | 0.05 | 0.9 | 0.16 | 0.63 | 0.14 | 0.89 | 0.26 | 0.19 | 0.28 | 0.35 | 0.19 | 0.7 | 0.03 | 0.28 | 0.48 | 0.81 | 1.13 | 0.64 | 0.47 | 0.5 | 1.32 | 0.59 | 0.06 | 0.28 | 0.26 | 1.46 | 0.38 | 0.05 | 0.95 | 0.08 | 0.71 | 1.46 | 0.08 | 1.18 | 1.4 | 0.12 | 0.42 | 0.09 | 0.27 | 1.08 | 0.26 | 0.38 | 0.29 | 0.31 | 0.13 | 0.55 | 0.75 | 0.23 | 0.96 | 0.35 | 0.83 | 0.04 | 0.52 | 0.27 | 0.36 | 0.45 | 0.09 | 0.17 | 0.29 | 0.25 | 0.11 | 0.29 | 0.87 | 0.53 | 0.07 | 0.25 | 0.15 | 0.33 | 0.24 | 0.46 | 0.14 | 0 | 0.08 | 0 | 0.16 | 0.71 | 0.14 | 0.88 | 0.24 | 0.81 | 0.59 | 0.11 | 0.42 | 0.3 | 0.44 | 0.13 | 0.07 | 0.03 | 0.25 | 0.62 | 0.5 | 0.76 | 0.06 | 0.01 | 0.1 | 0 | 0.29 | 0.15 | 0 | 0.21 | 0.45 | 0.22 | 0.1 | 0.06 | 0.31 | 0.01 | 0.09 | 0 | 0.04 | 0.14 | 0.11 | 0.08 | 0.12 | 0.13 | 0.39 | 0.05 | 0 | 0 | 0.05 | 0.24 | 0.06 | 0.53 | 0.01 | 0.23 | 0.02 | 0.05 | 0 | 0.51 | 0.03 | 0.08 | 0.25 | 0.1 | 0.24 | 0.08 | 0.24 | 0.07 | 0 | 0.03 | 0.29 | 0.51 | 0 | 0.06
Rapid formation of plasma protein corona critically affects nanoparticle pathophysiology | SiO2 | NH2 | 30.2 | -9 | HP | 90 | 60 | 15300 | 20 | 4 | other | sphere | plasma | 7.4 | 72 | 0.085 | buffer | 5 | 37 | 1 | Anionic |  | 1.33 | 2.15 | 2.45 | 1.27 | 2.37 | 1.15 | 2.17 | 0.49 | 1.28 | 1.23 | 0.39 | 1.05 | 1.25 | 0.56 | 0.56 | 0.31 | 1.89 | 0.38 | 2.68 | 0.83 | 0.16 | 1.52 | 1.07 | 0.59 | 0.67 | 2.31 | 0.19 | 0.65 | 1.37 | 0.34 | 0.29 | 0.56 | 1 | 0.74 | 1.12 | 1.71 | 0.03 | 0.76 | 0.18 | 0.7 | 0.16 | 1.09 | 0.66 | 0.38 | 0.27 | 0.16 | 0.24 | 0.72 | 0.03 | 0.42 | 0.49 | 0.81 | 1.04 | 0.55 | 0.56 | 0.61 | 1.59 | 0.91 | 0.11 | 0.15 | 0.23 | 1.15 | 0.29 | 0.03 | 0.63 | 0.07 | 0.65 | 1.1 | 0.08 | 0.82 | 1.21 | 0.11 | 0.67 | 0.13 | 0.55 | 1.17 | 0.35 | 0.41 | 0.21 | 0.28 | 0.2 | 0.47 | 0.78 | 0.15 | 1.2 | 0.42 | 0.67 | 0.02 | 0.55 | 0.27 | 0.49 | 0.4 | 0.14 | 0.2 | 0.3 | 0.09 | 0.05 | 0.29 | 0.8 | 0.42 | 0.12 | 0.08 | 0.13 | 0.34 | 0.13 | 0.34 | 0.2 | 0 | 0.09 | 0 | 0.22 | 0.74 | 0.22 | 0.77 | 0.23 | 1.01 | 0.44 | 0.11 | 0.43 | 0.4 | 0.38 | 0.09 | 0.03 | 0.05 | 0.23 | 0.52 | 0.49 | 0.57 | 0.05 | 0.06 | 0.16 | 0 | 0.38 | 0.09 | 0 | 0.15 | 0.22 | 0.17 | 0.12 | 0.06 | 1.02 | 0.02 | 0.12 | 0 | 0.02 | 0.11 | 0.06 | 0.05 | 0.07 | 0.1 | 0.47 | 0.06 | 0 | 0 | 0.05 | 0.18 | 0.04 | 0.58 | 0.03 | 0.25 | 0.02 | 0.07 | 0 | 0.43 | 0.06 | 0.07 | 0.24 | 0.2 | 0.17 | 0.03 | 0.32 | 0.07 | 0 | 0.01 | 0.31 | 0.59 | 0 | 0.1
Rapid formation of plasma protein corona critically affects nanoparticle pathophysiology | SiO2 | none | 31.6 | -9 | HP | 90 | 60 | 15300 | 20 | 4 | other | sphere | plasma | 7.4 | 75 | 0.051 | buffer | 5 | 37 | 1 | Neutral |  | 1.08 | 2.02 | 2.76 | 2 | 2.22 | 1.36 | 1.66 | 1.03 | 2.31 | 1.73 | 0.32 | 1.34 | 0.72 | 0.17 | 0.47 | 0.28 | 1.39 | 0.28 | 1.57 | 0.57 | 0.13 | 2.04 | 0.99 | 0.25 | 0.43 | 1.87 | 0.39 | 1.03 | 1.23 | 0.78 | 1.04 | 0.29 | 0.67 | 0.81 | 0.99 | 0.99 | 0.1 | 1.08 | 0.16 | 0.61 | 0.23 | 0.62 | 0.34 | 0.22 | 0.19 | 0.54 | 0.13 | 0.68 | 0.06 | 0.24 | 0.36 | 0.79 | 0.92 | 0.64 | 0.5 | 0.5 | 2.01 | 0.66 | 0.11 | 0.24 | 0.39 | 1.27 | 0.22 | 0.07 | 0.91 | 0.2 | 0.88 | 1.12 | 0.1 | 0.88 | 1.78 | 0.1 | 0.58 | 0.08 | 0.35 | 0.94 | 0.27 | 0.35 | 0.19 | 0.33 | 0.31 | 0.71 | 0.77 | 0.17 | 0.87 | 0.4 | 1.02 | 0.06 | 0.56 | 0.29 | 0.18 | 0.29 | 0.07 | 0.2 | 0.3 | 0.33 | 0.12 | 0.36 | 1.03 | 0.36 | 0.09 | 0.4 | 0.09 | 0.28 | 0.61 | 0.6 | 0.14 | 0 | 0.08 | 0 | 0.14 | 0.63 | 0.07 | 1.13 | 0.15 | 0.71 | 0.38 | 0.08 | 0.49 | 0.23 | 0.47 | 0.2 | 0.08 | 0.02 | 0.31 | 0.47 | 0.31 | 0.73 | 0.03 | 0.05 | 0.15 | 0 | 0.27 | 0.17 | 0 | 0.3 | 0.53 | 0.33 | 0.22 | 0.06 | 0.37 | 0.07 | 0.07 | 0 | 0.04 | 0.15 | 0.06 | 0.11 | 0.14 | 0.16 | 0.59 | 0.04 | 0 | 0 | 0.08 | 0.23 | 0.13 | 0.32 | 0.02 | 0.19 | 0.02 | 0.04 | 0 | 0.56 | 0.07 | 0.11 | 0.29 | 0.09 | 0.26 | 0.07 | 0.3 | 0.03 | 0 | 0.03 | 0.37 | 0.51 | 0 | 0.04
Rapid formation of plasma protein corona critically affects nanoparticle pathophysiology | SiO2 | NH2 | 30.2 | -9 | HP | 90 | 60 | 15300 | 20 | 4 | other | sphere | plasma | 7.4 | 72 | 0.085 | buffer | 15 | 37 | 1 | Anionic |  | 1.29 | 1.98 | 3.02 | 1.3 | 2.37 | 1.25 | 2.2 | 0.65 | 1.22 | 1.26 | 0.35 | 0.93 | 1.25 | 0.32 | 0.62 | 0.43 | 1.71 | 0.26 | 2.55 | 0.79 | 0.06 | 1.62 | 1.1 | 0.48 | 0.61 | 2.41 | 0.17 | 0.76 | 1.34 | 0.38 | 0.28 | 0.51 | 1.09 | 0.72 | 1.14 | 1.75 | 0.03 | 0.86 | 0.19 | 0.75 | 0.27 | 0.92 | 0.54 | 0.26 | 0.42 | 0.13 | 0.25 | 0.83 | 0.02 | 0.41 | 0.5 | 0.96 | 1.03 | 0.44 | 0.4 | 0.6 | 1.51 | 0.85 | 0.02 | 0.17 | 0.17 | 1.2 | 0.35 | 0.05 | 0.76 | 0.05 | 0.61 | 1.09 | 0.09 | 0.78 | 1.42 | 0.11 | 0.59 | 0.11 | 0.57 | 1.08 | 0.33 | 0.37 | 0.22 | 0.3 | 0.18 | 0.57 | 0.56 | 0.14 | 1.37 | 0.41 | 0.53 | 0.03 | 0.6 | 0.24 | 0.38 | 0.39 | 0.15 | 0.14 | 0.34 | 0.13 | 0.05 | 0.36 | 0.85 | 0.4 | 0.07 | 0.1 | 0.08 | 0.36 | 0.16 | 0.54 | 0.11 | 0 | 0.14 | 0 | 0.21 | 0.64 | 0.16 | 0.88 | 0.19 | 0.93 | 0.43 | 0.13 | 0.54 | 0.45 | 0.41 | 0.12 | 0.03 | 0.03 | 0.27 | 0.46 | 0.44 | 0.61 | 0.05 | 0.05 | 0.15 | 0 | 0.32 | 0.08 | 0 | 0.14 | 0.23 | 0.18 | 0.15 | 0.06 | 0.72 | 0 | 0.09 | 0 | 0.02 | 0.11 | 0.1 | 0.07 | 0.06 | 0.13 | 0.4 | 0.05 | 0 | 0 | 0.04 | 0.15 | 0.14 | 0.69 | 0.03 | 0.24 | 0.02 | 0.05 | 0 | 0.4 | 0.1 | 0.1 | 0.33 | 0.17 | 0.2 | 0.03 | 0.26 | 0.22 | 0 | 0.02 | 0.41 | 0.61 | 0 | 0.1
Rapid formation of plasma protein corona critically affects nanoparticle pathophysiology | SiO2 | none | 31.6 | -9 | HP | 90 | 60 | 15300 | 20 | 4 | other | sphere | plasma | 7.4 | 75 | 0.051 | buffer | 15 | 37 | 1 | Neutral |  | 1.23 | 2 | 2.79 | 2.05 | 2.31 | 1.33 | 1.62 | 0.83 | 2.55 | 1.6 | 0.3 | 1.22 | 0.95 | 0.23 | 0.47 | 0.28 | 1.59 | 0.39 | 2.29 | 0.57 | 0.11 | 2.07 | 0.99 | 0.4 | 0.4 | 1.93 | 0.43 | 0.78 | 1.16 | 0.82 | 0.82 | 0.26 | 0.64 | 0.98 | 1.04 | 1.25 | 0.07 | 0.84 | 0.16 | 0.71 | 0.21 | 0.73 | 0.35 | 0.2 | 0.18 | 0.46 | 0.11 | 0.64 | 0.04 | 0.24 | 0.37 | 0.99 | 0.89 | 0.62 | 0.43 | 0.48 | 1.5 | 0.62 | 0.1 | 0.22 | 0.52 | 1.23 | 0.31 | 0.06 | 0.82 | 0.14 | 0.85 | 1.36 | 0.11 | 1.04 | 1.53 | 0.1 | 0.66 | 0.08 | 0.41 | 0.96 | 0.22 | 0.32 | 0.21 | 0.29 | 0.26 | 0.65 | 0.73 | 0.19 | 0.84 | 0.35 | 0.86 | 0.06 | 0.69 | 0.31 | 0.2 | 0.32 | 0.07 | 0.19 | 0.26 | 0.34 | 0.13 | 0.35 | 0.97 | 0.47 | 0.07 | 0.45 | 0.1 | 0.24 | 0.45 | 0.47 | 0.17 | 0 | 0.06 | 0 | 0.11 | 0.4 | 0.13 | 1.09 | 0.15 | 0.69 | 0.45 | 0.08 | 0.5 | 0.28 | 0.43 | 0.29 | 0.09 | 0.07 | 0.34 | 0.42 | 0.34 | 0.71 | 0.05 | 0.04 | 0.12 | 0 | 0.18 | 0.21 | 0 | 0.19 | 0.46 | 0.3 | 0.17 | 0.06 | 0.52 | 0.05 | 0.06 | 0 | 0.03 | 0.15 | 0.05 | 0.09 | 0.13 | 0.15 | 0.46 | 0.04 | 0 | 0 | 0.08 | 0.14 | 0.11 | 0.58 | 0.02 | 0.18 | 0.02 | 0.04 | 0 | 0.52 | 0.08 | 0.1 | 0.29 | 0.12 | 0.22 | 0.13 | 0.35 | 0.02 | 0 | 0.03 | 0.37 | 0.48 | 0 | 0.04
Rapid formation of plasma protein corona critically affects nanoparticle pathophysiology | SiO2 | NH2 | 30.2 | -9 | HP | 90 | 60 | 15300 | 20 | 4 | other | sphere | plasma | 7.4 | 72 | 0.085 | buffer | 30 | 37 | 1 | Anionic |  | 1.31 | 2.04 | 2.92 | 1.21 | 2.37 | 1.15 | 2.43 | 0.54 | 1.28 | 1.23 | 0.38 | 1.09 | 1.06 | 0.43 | 0.62 | 0.41 | 1.72 | 0.31 | 2.43 | 0.87 | 0.1 | 1.65 | 1.25 | 0.69 | 0.67 | 2.48 | 0.22 | 0.67 | 1.45 | 0.34 | 0.27 | 0.58 | 0.84 | 0.86 | 1.12 | 1.77 | 0.05 | 0.76 | 0.19 | 0.71 | 0.18 | 1.05 | 0.43 | 0.29 | 0.25 | 0.13 | 0.24 | 0.84 | 0.04 | 0.46 | 0.54 | 0.85 | 1.05 | 0.64 | 0.42 | 0.6 | 1.66 | 0.85 | 0.06 | 0.18 | 0.23 | 0.89 | 0.28 | 0.03 | 0.66 | 0.06 | 0.54 | 1.08 | 0.08 | 0.78 | 1.22 | 0.11 | 0.6 | 0.12 | 0.58 | 1.14 | 0.35 | 0.38 | 0.22 | 0.29 | 0.18 | 0.26 | 0.81 | 0.16 | 1.56 | 0.46 | 0.57 | 0.02 | 0.56 | 0.34 | 0.37 | 0.38 | 0.16 | 0.24 | 0.34 | 0.18 | 0.06 | 0.37 | 0.74 | 0.37 | 0.09 | 0.07 | 0.09 | 0.41 | 0.16 | 0.46 | 0.14 | 0 | 0.12 | 0 | 0.26 | 0.64 | 0.2 | 0.8 | 0.15 | 0.88 | 0.44 | 0.11 | 0.44 | 0.52 | 0.42 | 0.11 | 0.04 | 0.05 | 0.29 | 0.45 | 0.49 | 0.53 | 0.06 | 0.1 | 0.14 | 0 | 0.33 | 0.11 | 0 | 0.12 | 0.22 | 0.18 | 0.13 | 0.07 | 0.59 | 0.01 | 0.12 | 0 | 0.02 | 0.13 | 0.15 | 0.08 | 0.07 | 0.14 | 0.45 | 0.05 | 0 | 0 | 0.1 | 0.16 | 0.09 | 0.7 | 0.02 | 0.28 | 0.02 | 0.06 | 0 | 0.34 | 0.04 | 0.1 | 0.25 | 0.18 | 0.18 | 0.06 | 0.33 | 0.07 | 0 | 0.02 | 0.37 | 0.51 | 0 | 0.06
Rapid formation of plasma protein corona critically affects nanoparticle pathophysiology | SiO2 | none | 31.6 | -9 | HP | 90 | 60 | 15300 | 20 | 4 | other | sphere | plasma | 7.4 | 75 | 0.051 | buffer | 30 | 37 | 1 | Neutral |  | 1.05 | 1.84 | 3.2 | 2.14 | 2.59 | 1.34 | 1.5 | 1.02 | 2.26 | 1.86 | 0.43 | 1.06 | 0.54 | 0.19 | 0.56 | 0.2 | 1.35 | 0.42 | 2.23 | 0.73 | 0.13 | 1.91 | 1.07 | 0.43 | 0.41 | 1.58 | 0.48 | 0.91 | 1.06 | 0.95 | 0.94 | 0.26 | 0.62 | 1.17 | 0.99 | 0.89 | 0.08 | 0.98 | 0.22 | 0.59 | 0.26 | 0.73 | 0.32 | 0.23 | 0.21 | 0.57 | 0.16 | 0.65 | 0.04 | 0.34 | 0.27 | 0.9 | 0.92 | 0.52 | 0.64 | 0.68 | 1.56 | 0.55 | 0.14 | 0.2 | 0.68 | 1 | 0.32 | 0.06 | 0.75 | 0.19 | 0.85 | 1.05 | 0.13 | 0.85 | 1.77 | 0.12 | 0.68 | 0.13 | 0.45 | 0.9 | 0.31 | 0.25 | 0.17 | 0.28 | 0.3 | 0.85 | 0.59 | 0.16 | 0.92 | 0.37 | 0.88 | 0.06 | 0.7 | 0.4 | 0.22 | 0.24 | 0.05 | 0.21 | 0.23 | 0.37 | 0.15 | 0.4 | 1.01 | 0.41 | 0.09 | 0.58 | 0.13 | 0.2 | 0.53 | 0.36 | 0.23 | 0 | 0.08 | 0 | 0.1 | 0.32 | 0.09 | 1.09 | 0.16 | 0.65 | 0.45 | 0.07 | 0.55 | 0.24 | 0.34 | 0.22 | 0.1 | 0.03 | 0.49 | 0.35 | 0.22 | 0.66 | 0.06 | 0.05 | 0.13 | 0 | 0.16 | 0.27 | 0 | 0.17 | 0.45 | 0.29 | 0.21 | 0.06 | 0.63 | 0.04 | 0.08 | 0 | 0.04 | 0.12 | 0.03 | 0.09 | 0.12 | 0.17 | 0.65 | 0.06 | 0 | 0 | 0.1 | 0.12 | 0.17 | 0.41 | 0.03 | 0.2 | 0.04 | 0.03 | 0 | 0.47 | 0.07 | 0.11 | 0.27 | 0.11 | 0.19 | 0.1 | 0.53 | 0.03 | 0 | 0.03 | 0.27 | 0.63 | 0 | 0.05
Rapid formation of plasma protein corona critically affects nanoparticle pathophysiology | SiO2 | NH2 | 30.2 | -9 | HP | 90 | 60 | 15300 | 20 | 4 | other | sphere | plasma | 7.4 | 72 | 0.085 | buffer | 60 | 37 | 1 | Anionic |  | 1.15 | 2.39 | 2.31 | 1.35 | 1.76 | 1.21 | 2.09 | 0.49 | 1.45 | 1.46 | 0.21 | 1.15 | 1.4 | 0.21 | 0.41 | 0.28 | 2.07 | 0.58 | 2.7 | 0.46 | 0.11 | 1.56 | 1.14 | 1.01 | 0.57 | 2.31 | 0.12 | 0.51 | 1.34 | 0.32 | 0.26 | 0.42 | 0.69 | 0.95 | 0.97 | 1.92 | 0.05 | 0.78 | 0.1 | 0.76 | 0.15 | 1.12 | 0.4 | 0.31 | 0.28 | 0.17 | 0.24 | 0.73 | 0.03 | 0.33 | 0.4 | 0.78 | 1.11 | 0.33 | 0.28 | 0.35 | 1.59 | 0.96 | 0.11 | 0.14 | 0.51 | 0.94 | 0.37 | 0.03 | 0.64 | 0.07 | 0.69 | 1.25 | 0.07 | 0.96 | 1.16 | 0.09 | 0.8 | 0.06 | 0.52 | 1.18 | 0.19 | 0.43 | 0.18 | 0.33 | 0.2 | 0.3 | 1.03 | 0.14 | 1.09 | 0.37 | 0.88 | 0.03 | 0.51 | 0.27 | 0.58 | 0.5 | 0.11 | 0.14 | 0.32 | 0.13 | 0.05 | 0.37 | 0.75 | 0.48 | 0.22 | 0.06 | 0.15 | 0.31 | 0.14 | 0.44 | 0.21 | 0 | 0.21 | 0 | 0.19 | 0.95 | 0.31 | 0.78 | 0.11 | 1.1 | 0.65 | 0.13 | 0.47 | 0.78 | 0.52 | 0.05 | 0.1 | 0.07 | 0.22 | 0.56 | 0.55 | 0.63 | 0.07 | 0.17 | 0.09 | 0 | 0.29 | 0.09 | 0 | 0.22 | 0.28 | 0.17 | 0.16 | 0.06 | 0.84 | 0.04 | 0.05 | 0 | 0.01 | 0.13 | 0.1 | 0.03 | 0.11 | 0.15 | 0.35 | 0.03 | 0 | 0 | 0.05 | 0.24 | 0.05 | 1.07 | 0.06 | 0.19 | 0.03 | 0.05 | 0 | 0.43 | 0.04 | 0.08 | 0.26 | 0.26 | 0.16 | 0.02 | 0.15 | 0.1 | 0 | 0.04 | 0.59 | 0.39 | 0 | 0.07
Rapid formation of plasma protein corona critically affects nanoparticle pathophysiology | SiO2 | none | 31.6 | -9 | HP | 90 | 60 | 15300 | 20 | 4 | other | sphere | plasma | 7.4 | 75 | 0.051 | buffer | 60 | 37 | 1 | Neutral |  | 1.14 | 1.81 | 2.77 | 2.05 | 2.7 | 1.36 | 1.85 | 0.89 | 2.19 | 1.83 | 0.41 | 1.15 | 0.69 | 0.25 | 0.56 | 0.28 | 1.33 | 0.37 | 2.05 | 0.77 | 0.15 | 1.79 | 1.02 | 0.36 | 0.41 | 1.56 | 0.52 | 0.91 | 1.42 | 0.87 | 0.81 | 0.36 | 0.47 | 1.1 | 1.01 | 1.12 | 0.06 | 1.01 | 0.22 | 0.65 | 0.26 | 0.72 | 0.32 | 0.22 | 0.22 | 0.46 | 0.13 | 0.64 | 0.03 | 0.34 | 0.39 | 0.81 | 0.99 | 0.61 | 0.64 | 0.67 | 1.2 | 0.66 | 0.1 | 0.18 | 0.62 | 0.76 | 0.28 | 0.05 | 0.63 | 0.12 | 0.82 | 1.02 | 0.12 | 0.88 | 1.65 | 0.11 | 0.7 | 0.12 | 0.49 | 1 | 0.35 | 0.3 | 0.2 | 0.28 | 0.32 | 0.71 | 0.75 | 0.18 | 1.1 | 0.45 | 1.09 | 0.06 | 0.63 | 0.4 | 0.24 | 0.31 | 0.07 | 0.25 | 0.28 | 0.35 | 0.14 | 0.43 | 0.89 | 0.4 | 0.06 | 0.48 | 0.14 | 0.29 | 0.45 | 0.58 | 0.22 | 0 | 0.08 | 0 | 0.15 | 0.53 | 0.11 | 1.03 | 0.13 | 0.64 | 0.4 | 0.09 | 0.48 | 0.27 | 0.41 | 0.17 | 0.13 | 0.06 | 0.45 | 0.34 | 0.27 | 0.68 | 0.06 | 0.04 | 0.14 | 0 | 0.2 | 0.23 | 0 | 0.23 | 0.42 | 0.26 | 0.18 | 0.07 | 0.52 | 0.03 | 0.07 | 0 | 0.05 | 0.14 | 0.09 | 0.11 | 0.15 | 0.16 | 0.59 | 0.05 | 0 | 0 | 0.07 | 0.15 | 0.16 | 0.34 | 0.03 | 0.25 | 0.04 | 0.05 | 0 | 0.36 | 0.04 | 0.1 | 0.23 | 0.2 | 0.21 | 0.04 | 0.48 | 0.02 | 0 | 0.03 | 0.29 | 0.6 | 0 | 0.04
Rapid formation of plasma protein corona critically affects nanoparticle pathophysiology | SiO2 | NH2 | 30.2 | -9 | HP | 90 | 60 | 15300 | 20 | 4 | other | sphere | plasma | 7.4 | 72 | 0.085 | buffer | 120 | 37 | 1 | Anionic |  | 1.07 | 2.37 | 3.01 | 1.38 | 1.49 | 1.34 | 1.96 | 0.48 | 1.32 | 1.42 | 0.16 | 1.05 | 1.03 | 0.2 | 0.34 | 0.32 | 2.16 | 0.48 | 2.84 | 0.36 | 0.09 | 1.67 | 1.11 | 1.06 | 0.55 | 2.31 | 0.1 | 0.5 | 1.28 | 0.37 | 0.25 | 0.37 | 0.75 | 0.96 | 1.04 | 1.78 | 0.03 | 0.78 | 0.1 | 0.71 | 0.15 | 1.18 | 0.56 | 0.23 | 0.36 | 0.1 | 0.25 | 0.77 | 0.02 | 0.34 | 0.48 | 0.85 | 1.14 | 0.49 | 0.36 | 0.31 | 1.67 | 0.97 | 0.03 | 0.14 | 0.34 | 1.17 | 0.33 | 0.05 | 0.61 | 0.09 | 0.69 | 1.33 | 0.1 | 0.97 | 1.63 | 0.08 | 0.82 | 0.08 | 0.55 | 1.14 | 0.16 | 0.38 | 0.18 | 0.31 | 0.2 | 0.32 | 1.13 | 0.11 | 0.89 | 0.35 | 0.99 | 0.03 | 0.58 | 0.28 | 0.61 | 0.5 | 0.12 | 0.16 | 0.39 | 0.09 | 0.06 | 0.43 | 0.77 | 0.53 | 0.09 | 0.05 | 0.08 | 0.28 | 0.21 | 0.34 | 0.2 | 0 | 0.16 | 0 | 0.17 | 0.92 | 0.31 | 0.79 | 0.11 | 1.13 | 0.49 | 0.1 | 0.54 | 0.49 | 0.46 | 0.06 | 0.03 | 0.12 | 0.28 | 0.58 | 0.47 | 0.69 | 0.08 | 0.12 | 0.2 | 0 | 0.26 | 0.06 | 0 | 0.23 | 0.29 | 0.17 | 0.19 | 0.05 | 0.8 | 0.02 | 0.05 | 0 | 0.02 | 0.13 | 0.1 | 0.08 | 0.12 | 0.15 | 0.32 | 0.03 | 0 | 0 | 0.05 | 0.23 | 0.05 | 0.68 | 0.04 | 0.2 | 0.02 | 0.06 | 0 | 0.53 | 0.1 | 0.07 | 0.26 | 0.28 | 0.17 | 0.04 | 0.16 | 0.1 | 0 | 0.02 | 0.29 | 0.35 | 0 | 0.07
Rapid formation of plasma protein corona critically affects nanoparticle pathophysiology | SiO2 | none | 31.6 | -9 | HP | 90 | 60 | 15300 | 20 | 4 | other | sphere | plasma | 7.4 | 75 | 0.051 | buffer | 120 | 37 | 1 | Neutral |  | 0.84 | 1.46 | 4.07 | 2.13 | 2.7 | 1.51 | 1.09 | 0.98 | 2.6 | 1.77 | 0.61 | 1.39 | 0.49 | 0.12 | 0.75 | 0.14 | 1.18 | 0.44 | 1.8 | 0.94 | 0.15 | 1.56 | 1.35 | 0.39 | 0.3 | 1.01 | 0.37 | 0.95 | 0.85 | 1.03 | 0.7 | 0.16 | 0.43 | 0.82 | 0.97 | 0.75 | 0.05 | 1 | 0.29 | 0.43 | 0.29 | 0.83 | 0.34 | 0.27 | 0.27 | 0.39 | 0.15 | 0.71 | 0.03 | 0.46 | 0.19 | 0.95 | 1.1 | 0.41 | 0.56 | 0.8 | 0.73 | 1.01 | 0.07 | 0.16 | 0.73 | 0.65 | 0.24 | 0.05 | 0.55 | 0.16 | 0.9 | 0.94 | 0.15 | 0.74 | 2.35 | 0.15 | 0.86 | 0.19 | 0.57 | 0.89 | 0.46 | 0.36 | 0.14 | 0.23 | 0.35 | 0.81 | 1.04 | 0.12 | 0.67 | 0.47 | 1.16 | 0.08 | 0.59 | 0.21 | 0.38 | 0.35 | 0.05 | 0.21 | 0.55 | 0.27 | 0.13 | 0.56 | 1.08 | 0.42 | 0.06 | 0.43 | 0.12 | 0.19 | 0.46 | 0.59 | 0.23 | 0 | 0.12 | 0 | 0.08 | 0.63 | 0.08 | 1.28 | 0.17 | 0.53 | 0.36 | 0.03 | 0.56 | 0.27 | 0.39 | 0.11 | 0.2 | 0.16 | 0.54 | 0.35 | 0.3 | 0.71 | 0.06 | 0.03 | 0.07 | 0 | 0.11 | 0.22 | 0 | 0.23 | 0.44 | 0.35 | 0.27 | 0.09 | 0.53 | 0.05 | 0.08 | 0 | 0.06 | 0.12 | 0.06 | 0.08 | 0.17 | 0.22 | 0.93 | 0.07 | 0 | 0 | 0.07 | 0.17 | 0.19 | 0.11 | 0.02 | 0.14 | 0.03 | 0.04 | 0 | 0.53 | 0.11 | 0.1 | 0.24 | 0.13 | 0.14 | 0.08 | 0.51 | 0.02 | 0 | 0.02 | 0.4 | 0.7 | 0 | 0.06
Secreted biomolecules alter the biological identity and cellular interactions of nanoparticles | Au | CIT | 15 | -13.5 | FBS | 10 | 816.85 | 15000 | 20 | 25 | metal | sphere | plasma | 7.4 | 38.88 | 0.25 | DMEM | 0 | 37 | 1 | Anionic |  | 0 | 0.872059219 | 0 | 1.996945807 | 6.362134251 | 6.035006919 | 0 | 0.926473264 | 0 | 2.455017263 | 0 | 1.540749139 | 0 | 0 | 0.935479285 | 0 | 0.723878453 | 0 | 0.101315974 | 0.210018526 | 1.038314395 | 3.661343501 | 0 | 0 | 0.584835092 | 1.116758635 | 1.700155703 | 1.319067292 | 0 | 4.334874984 | 0 | 0 | 0 | 0.897537368 | 0 | 1.878336039 | 0 | 0 | 0.920893703 | 0.143216721 | 0.520420491 | 0.210417819 | 0 | 0.388010485 | 0.483901256 | 2.150891792 | 0.416199069 | 0 | 0.292504845 | 0 | 0 | 3.025874374 | 0 | 0 | 0.465654083 | 0 | 0.4200085 | 0 | 0.409741648 | 0 | 0 | 0 | 0 | 4.1097005 | 0 | 0.625998821 | 0.414024099 | 0 | 0 | 0.804138097 | 0 | 0.215543433 | 0 | 0 | 0.261520003 | 0 | 0 | 0 | 0 | 0 | 0 | 0 | 0 | 0 | 0 | 0 | 0 | 0 | 0 | 1.232330985 | 0 | 0 | 0 | 0 | 0 | 0 | 0 | 0 | 0 | 0.696168031 | 0.442402079 | 0 | 0 | 0 | 0 | 0 | 0 | 0.229645093 | 0 | 0 | 0 | 0 | 0 | 1.474852826 | 0 | 0 | 0 | 0 | 0 | 0 | 0 | 0 | 0.021625515 | 0.34104554 | 0 | 0 | 0 | 0 | 0 | 0 | 0.227257261 | 0 | 0 | 0 | 0 | 0 | 0.552071013 | 1.146306044 | 0 | 2.400348448 | 0 | 0.043095603 | 0 | 0 | 0 | 0 | 0 | 1.279388812 | 0 | 0.160688533 | 0 | 0 | 0 | 0.385906435 | 0 | 0.724149467 | 0 | 0 | 0 | 0 | 0 | 0 | 0.421032922 | 0.881306385 | 0.229215908 | 0 | 0 | 0.196253151 | 0 | 0 | 0 | 0 | 0 | 0 | 0 | 0 | 0 | 0
Secreted biomolecules alter the biological identity and cellular interactions of nanoparticles | Au | CIT | 15 | -13.5 | FBS | 10 | 816.85 | 15000 | 20 | 25 | metal | sphere | plasma | 7.4 | 38.88 | 0.25 | DMEM | 1 | 37 | 1 | Anionic |  | 0 | 0.746529929 | 0 | 1.503953474 | 7.483509809 | 5.835716891 | 0 | 0.823400682 | 0 | 2.345090827 | 0 | 1.13459331 | 0 | 0 | 1.022553621 | 0 | 1.035701855 | 0 | 0.204006631 | 0.270647451 | 0.860180676 | 4.319869102 | 0 | 0 | 0.53833389 | 1.370617756 | 1.525849185 | 0.829200249 | 0 | 5.081213743 | 0 | 0 | 0.043640738 | 0.708148023 | 0 | 2.043347619 | 0 | 0 | 1.043288526 | 0.296615977 | 0.563577648 | 0.299334689 | 0 | 0.384632911 | 0.534510564 | 1.682890217 | 0.612970233 | 0 | 0.448745505 | 0 | 0 | 3.667228304 | 0 | 0 | 0.374295886 | 0 | 0.452889436 | 0 | 0.544790155 | 0 | 0 | 0 | 0 | 3.451095353 | 0 | 0.648252701 | 0.381104361 | 0 | 0 | 0.854076638 | 0 | 0.396810439 | 0 | 0 | 0.361089175 | 0 | 0 | 0 | 0 | 0 | 0 | 0 | 0 | 0 | 0 | 0 | 0 | 0 | 0 | 1.134346319 | 0 | 0 | 0 | 0 | 0 | 0 | 0 | 0 | 0 | 0.582558695 | 0.87989106 | 0 | 0 | 0 | 0 | 0 | 0 | 0.181187686 | 0 | 0 | 0 | 0 | 0 | 1.493343333 | 0 | 0 | 0 | 0 | 0 | 0 | 0 | 0 | 0.019906035 | 0.228311598 | 0 | 0 | 0 | 0 | 0 | 0 | 0.697292206 | 0 | 0 | 0 | 0 | 0 | 0.508174938 | 0.811662587 | 0 | 2.032733366 | 0 | 0.059503501 | 0 | 0 | 0 | 0 | 0 | 1.514137501 | 0 | 0.203378895 | 0 | 0 | 0 | 0.466229372 | 0 | 0.142836675 | 0 | 0 | 0 | 0 | 0 | 0 | 0.493252964 | 0.477195449 | 0.253188688 | 0 | 0 | 0.240864986 | 0 | 0 | 0 | 0 | 0 | 0 | 0 | 0 | 0 | 0
Secreted biomolecules alter the biological identity and cellular interactions of nanoparticles | Au | CIT | 15 | -13.5 | FBS | 10 | 816.85 | 15000 | 20 | 25 | metal | sphere | plasma | 7.4 | 38.88 | 0.25 | DMEM | 4 | 37 | 1 | Anionic |  | 0 | 0.663201448 | 0 | 1.555624308 | 7.900365628 | 4.244212049 | 0 | 1.060810297 | 0 | 2.381557424 | 0 | 1.142542149 | 0 | 0 | 1.022892884 | 0 | 0.835770761 | 0 | 0.461219855 | 0.292443585 | 1.112167025 | 4.593391505 | 0 | 0 | 0.574230164 | 1.270952728 | 1.365812552 | 0.671983866 | 0 | 5.378466077 | 0 | 0 | 0.203130399 | 0.583693112 | 0 | 2.149114786 | 0 | 0 | 1.024332752 | 0.191754197 | 0.524646269 | 0.204894815 | 0 | 0.383638774 | 0.501042577 | 2.073491271 | 0.624123133 | 0 | 0.243685526 | 0 | 0 | 4.280967726 | 0 | 0 | 0.351249901 | 0 | 0.340625415 | 0 | 0.536415632 | 0 | 0 | 0 | 0 | 3.359430912 | 0 | 0.754340069 | 0.221736284 | 0 | 0 | 0.59630841 | 0 | 0.269353563 | 0 | 0 | 0.168072748 | 0 | 0 | 0 | 0 | 0 | 0 | 0 | 0 | 0 | 0 | 0 | 0 | 0 | 0 | 0.863066145 | 0 | 0 | 0 | 0 | 0 | 0 | 0 | 0 | 0 | 0.677895156 | 0.810233667 | 0 | 0 | 0 | 0 | 0 | 0 | 0.245979158 | 0 | 0 | 0 | 0 | 0 | 1.342792015 | 0 | 0 | 0 | 0 | 0 | 0 | 0 | 0 | 0.03088491 | 0.099628154 | 0 | 0 | 0 | 0 | 0 | 0 | 0.933115693 | 0 | 0 | 0 | 0 | 0 | 0.554379753 | 0.944492187 | 0 | 1.799755338 | 0 | 0.161563089 | 0 | 0 | 0 | 0 | 0 | 1.370388445 | 0 | 0 | 0 | 0 | 0 | 0.587739093 | 0 | 0 | 0 | 0 | 0 | 0 | 0 | 0 | 0.491978083 | 0.694111353 | 0.27007139 | 0 | 0 | 0.245247487 | 0 | 0 | 0 | 0 | 0 | 0 | 0 | 0 | 0 | 0
Secreted biomolecules alter the biological identity and cellular interactions of nanoparticles | Au | CIT | 15 | -13.5 | FBS | 10 | 816.85 | 15000 | 20 | 25 | metal | sphere | plasma | 7.4 | 38.88 | 0.25 | DMEM | 8 | 37 | 1 | Anionic |  | 0 | 0.857365881 | 0 | 1.646190889 | 8.681542181 | 2.996627778 | 0 | 1.128287071 | 0 | 2.29913789 | 0 | 0.701395968 | 0 | 0 | 0.94873759 | 0 | 0.72600264 | 0 | 0.577223904 | 0.300698915 | 1.189304646 | 2.896154603 | 0 | 0 | 0.628013443 | 1.332454312 | 1.176548129 | 0.445280925 | 0 | 5.476613805 | 0 | 0 | 0.158388931 | 0.642535011 | 0 | 2.159630631 | 0 | 0 | 1.284703023 | 0.153790405 | 0.701293321 | 0.255623549 | 0 | 0.284893869 | 0.723629639 | 2.053059598 | 0.595902707 | 0 | 0.310222683 | 0 | 0 | 4.488781058 | 0 | 0 | 0.363091477 | 0 | 0.424229076 | 0 | 0.434560847 | 0 | 0 | 0 | 0 | 2.443130497 | 0 | 0.896288385 | 0.219551349 | 0 | 0 | 0.590432534 | 0 | 0.240029477 | 0 | 0 | 0.174737431 | 0 | 0 | 0 | 0 | 0 | 0 | 0 | 0 | 0 | 0 | 0 | 0 | 0 | 0 | 0.588139526 | 0 | 0 | 0 | 0 | 0 | 0 | 0 | 0 | 0 | 0.362456286 | 0.712587363 | 0 | 0 | 0 | 0 | 0 | 0 | 0.172228419 | 0 | 0 | 0 | 0 | 0 | 1.266992921 | 0 | 0 | 0 | 0 | 0 | 0 | 0 | 0 | 0.082567559 | 0.059187866 | 0 | 0 | 0 | 0 | 0 | 0 | 0.903835761 | 0 | 0 | 0 | 0 | 0 | 0.69163546 | 1.262500281 | 0 | 1.466348702 | 0 | 0.267380244 | 0 | 0 | 0 | 0 | 0 | 1.395653117 | 0 | 0 | 0 | 0 | 0 | 0.569797101 | 0 | 0 | 0 | 0 | 0 | 0 | 0 | 0 | 0.365347689 | 0.470093877 | 0.371943241 | 0 | 0 | 0.31221113 | 0 | 0 | 0 | 0 | 0 | 0 | 0 | 0 | 0 | 0
Secreted biomolecules alter the biological identity and cellular interactions of nanoparticles | Au | CIT | 15 | -13.5 | FBS | 10 | 816.85 | 15000 | 20 | 25 | metal | sphere | plasma | 7.4 | 38.88 | 0.25 | DMEM | 12 | 37 | 1 | Anionic |  | 0 | 0.709002315 | 0 | 1.124971278 | 8.130560985 | 2.840718888 | 0 | 0.981938776 | 0 | 1.974853844 | 0 | 0.658058391 | 0 | 0 | 1.072441828 | 0 | 0.538288047 | 0 | 0.577608523 | 0.291523431 | 0.823581695 | 4.853576746 | 0 | 0 | 0.55569673 | 1.453270489 | 1.854253916 | 0.526326046 | 0 | 5.566083434 | 0 | 0 | 0.446565552 | 0.572077459 | 0 | 1.947001426 | 0 | 0 | 1.05352594 | 0.319495 | 0.576695936 | 0.284491249 | 0 | 0.325522204 | 0.63971025 | 2.559102209 | 0.825313452 | 0 | 0.257791364 | 0 | 0 | 5.325152577 | 0 | 0 | 0.338139755 | 0 | 0.459156375 | 0 | 0.451393628 | 0 | 0 | 0 | 0 | 2.644995058 | 0 | 1.202549742 | 0.250861274 | 0 | 0 | 1.226606056 | 0 | 0.213708905 | 0 | 0 | 0.155576496 | 0 | 0 | 0 | 0 | 0 | 0 | 0 | 0 | 0 | 0 | 0 | 0 | 0 | 0 | 0.657915138 | 0 | 0 | 0 | 0 | 0 | 0 | 0 | 0 | 0 | 0.50199478 | 0.967343533 | 0 | 0 | 0 | 0 | 0 | 0 | 0.130108882 | 0 | 0 | 0 | 0 | 0 | 1.316070084 | 0 | 0 | 0 | 0 | 0 | 0 | 0 | 0 | 0.085765825 | 0.122961033 | 0 | 0 | 0 | 0 | 0 | 0 | 0.976399816 | 0 | 0 | 0 | 0 | 0 | 0.54737224 | 0.699415158 | 0 | 1.332754449 | 0 | 0.170915236 | 0 | 0 | 0 | 0 | 0 | 1.812142441 | 0 | 0.019915111 | 0 | 0 | 0 | 0.591868278 | 0 | 0 | 0 | 0 | 0 | 0 | 0 | 0 | 0.30359959 | 0.488303035 | 0.318171015 | 0 | 0 | 0.259443741 | 0 | 0 | 0 | 0 | 0 | 0 | 0 | 0 | 0 | 0
Secreted biomolecules alter the biological identity and cellular interactions of nanoparticles | Au | CIT | 15 | -13.5 | FBS | 10 | 816.85 | 15000 | 20 | 25 | metal | sphere | plasma | 7.4 | 38.88 | 0.25 | DMEM | 24 | 37 | 1 | Anionic |  | 0 | 0.666980752 | 0 | 1.32236583 | 7.666463996 | 3.03426291 | 0 | 1.008405057 | 0 | 2.193158714 | 0 | 0.57553978 | 0 | 0 | 1.135693 | 0 | 0.715624346 | 0 | 0.384374635 | 0.229470515 | 1.008429719 | 4.346694893 | 0 | 0 | 0.710003023 | 1.39813805 | 1.238416475 | 0.546811834 | 0 | 5.451441753 | 0 | 0 | 0.74824516 | 0.564273018 | 0 | 2.332168378 | 0 | 0 | 0.945987962 | 0.10866771 | 0.594637403 | 0.348343622 | 0 | 0.326113962 | 0.744124948 | 2.350108135 | 0.808440127 | 0 | 0.276194718 | 0 | 0 | 5.693942572 | 0 | 0 | 0.318487089 | 0 | 0.593198535 | 0 | 0.442164999 | 0 | 0 | 0 | 0 | 2.976055381 | 0 | 1.04496799 | 0.223393163 | 0 | 0 | 0.901146304 | 0 | 0.174449734 | 0 | 0 | 0.253992956 | 0 | 0 | 0 | 0 | 0 | 0 | 0 | 0 | 0 | 0 | 0 | 0 | 0 | 0 | 0.63295594 | 0 | 0 | 0 | 0 | 0 | 0 | 0 | 0 | 0 | 0.921996794 | 0.692934408 | 0 | 0 | 0 | 0 | 0 | 0 | 0.238966573 | 0 | 0 | 0 | 0 | 0 | 1.611454205 | 0 | 0 | 0 | 0 | 0 | 0 | 0 | 0 | 0.122518032 | 0.075279454 | 0 | 0 | 0 | 0 | 0 | 0 | 0.735721206 | 0 | 0 | 0 | 0 | 0 | 0.586448355 | 1.28459211 | 0 | 1.631883277 | 0 | 0.209276146 | 0 | 0 | 0 | 0 | 0 | 1.331320235 | 0 | 0 | 0 | 0 | 0 | 0.636866013 | 0 | 0 | 0 | 0 | 0 | 0 | 0 | 0 | 0.371740716 | 0.440557713 | 0.333927953 | 0 | 0 | 0.238255762 | 0 | 0 | 0 | 0 | 0 | 0 | 0 | 0 | 0 | 0
Selective targeting capability acquired with a protein corona adsorbed on the surface of 1,2-dioleoyl-3-trimethylammonium propane/dna nanoparticles | DOTAP/DNA | none | 223.5 | 49.5 | HP | 10 | 1000 | 15000 | 10 | 25 | liposome | sphere | buffer | 7.4 | 223.5 | 0.126944444 | buffer | 1 | 37 | 1 | Neutral |  | 0 | 7.5 | 0 | 0 | 17.3 | 31.3 | 0 | 3.1 | 9.4 | 0.3 | 0 | 0 | 0 | 0 | 0 | 0 | 0 | 7 | 2.9 | 0 | 0 | 0 | 0 | 0 | 0 | 0 | 0 | 0 | 0 | 0 | 0 | 0 | 0.4 | 0 | 0 | 0 | 6.9 | 0 | 0 | 0 | 0 | 0 | 0 | 0 | 0.6 | 0 | 0.6 | 0 | 0 | 0 | 0 | 0 | 0 | 0 | 0 | 0 | 0 | 0 | 0 | 0 | 6.6 | 0 | 0.2 | 0 | 0 | 0 | 0 | 0 | 0 | 0 | 1.2 | 0 | 0 | 0 | 4.7 | 0 | 0 | 0 | 0 | 0 | 0 | 0 | 0 | 0 | 0 | 0 | 0 | 0 | 0 | 0 | 0 | 0 | 0 | 0 | 0 | 0 | 0 | 0 | 0 | 0 | 0 | 0 | 0 | 0 | 0 | 0 | 0 | 0 | 0 | 0 | 0 | 0 | 0 | 0 | 0 | 0 | 0 | 0 | 0 | 0 | 0 | 0 | 0 | 0 | 0 | 0 | 0 | 0 | 0 | 0 | 0 | 0 | 0 | 0 | 0 | 0 | 0 | 0 | 0 | 0 | 0 | 0 | 0 | 0 | 0 | 0 | 0 | 0 | 0 | 0 | 0 | 0 | 0 | 0 | 0 | 0 | 0 | 0 | 0 | 0 | 0 | 0 | 0 | 0 | 0 | 0 | 0 | 0 | 0 | 0 | 0 | 0 | 0 | 0 | 0 | 0 | 0 | 0
Selective targeting capability acquired with a protein corona adsorbed on the surface of 1,2-dioleoyl-3-trimethylammonium propane/dna nanoparticles | DOTAP/DNA | none | 223.5 | 49.5 | HP | 50 | 1000 | 15000 | 10 | 25 | liposome | sphere | buffer | 7.4 | 223.5 | 0.126944444 | buffer | 1 | 37 | 1 | Neutral |  | 0 | 7.8 | 0 | 0 | 17 | 32.2 | 0 | 3.3 | 9.8 | 0.2 | 0 | 0 | 0 | 0 | 0 | 0 | 0 | 6.5 | 3 | 0 | 0 | 0 | 0 | 0 | 0 | 0 | 0 | 0 | 0 | 0 | 0 | 0 | 0.4 | 0 | 0 | 0 | 6.3 | 0 | 0 | 0 | 0 | 0 | 0 | 0 | 0.5 | 0 | 0.5 | 0 | 0 | 0 | 0 | 0 | 0 | 0 | 0 | 0 | 0 | 0 | 0 | 0 | 6.9 | 0 | 0.1 | 0 | 0 | 0 | 0 | 0 | 0 | 0 | 1 | 0 | 0 | 0 | 4.5 | 0 | 0 | 0 | 0 | 0 | 0 | 0 | 0 | 0 | 0 | 0 | 0 | 0 | 0 | 0 | 0 | 0 | 0 | 0 | 0 | 0 | 0 | 0 | 0 | 0 | 0 | 0 | 0 | 0 | 0 | 0 | 0 | 0 | 0 | 0 | 0 | 0 | 0 | 0 | 0 | 0 | 0 | 0 | 0 | 0 | 0 | 0 | 0 | 0 | 0 | 0 | 0 | 0 | 0 | 0 | 0 | 0 | 0 | 0 | 0 | 0 | 0 | 0 | 0 | 0 | 0 | 0 | 0 | 0 | 0 | 0 | 0 | 0 | 0 | 0 | 0 | 0 | 0 | 0 | 0 | 0 | 0 | 0 | 0 | 0 | 0 | 0 | 0 | 0 | 0 | 0 | 0 | 0 | 0 | 0 | 0 | 0 | 0 | 0 | 0 | 0 | 0 | 0
Selective targeting capability acquired with a protein corona adsorbed on the surface of 1,2-dioleoyl-3-trimethylammonium propane/dna nanoparticles | DOTAP/DNA | none | 287.7 | -7.6 | HP | 10 | 1000 | 15000 | 10 | 25 | liposome | sphere | plasma | 7.4 | 287.7 | 0.126944444 | buffer | 1 | 37 | 1 | Neutral |  | 0 | 7.5 | 0 | 0 | 17.3 | 31.3 | 0 | 3.1 | 9.4 | 0.3 | 0 | 0 | 0 | 0 | 0 | 0 | 0 | 7 | 2.9 | 0 | 0 | 0 | 0 | 0 | 0 | 0 | 0 | 0 | 0 | 0 | 0 | 0 | 0.4 | 0 | 0 | 0 | 6.9 | 0 | 0 | 0 | 0 | 0 | 0 | 0 | 0.6 | 0 | 0.6 | 0 | 0 | 0 | 0 | 0 | 0 | 0 | 0 | 0 | 0 | 0 | 0 | 0 | 6.6 | 0 | 0.2 | 0 | 0 | 0 | 0 | 0 | 0 | 0 | 1.2 | 0 | 0 | 0 | 4.7 | 0 | 0 | 0 | 0 | 0 | 0 | 0 | 0 | 0 | 0 | 0 | 0 | 0 | 0 | 0 | 0 | 0 | 0 | 0 | 0 | 0 | 0 | 0 | 0 | 0 | 0 | 0 | 0 | 0 | 0 | 0 | 0 | 0 | 0 | 0 | 0 | 0 | 0 | 0 | 0 | 0 | 0 | 0 | 0 | 0 | 0 | 0 | 0 | 0 | 0 | 0 | 0 | 0 | 0 | 0 | 0 | 0 | 0 | 0 | 0 | 0 | 0 | 0 | 0 | 0 | 0 | 0 | 0 | 0 | 0 | 0 | 0 | 0 | 0 | 0 | 0 | 0 | 0 | 0 | 0 | 0 | 0 | 0 | 0 | 0 | 0 | 0 | 0 | 0 | 0 | 0 | 0 | 0 | 0 | 0 | 0 | 0 | 0 | 0 | 0 | 0 | 0 | 0
Selective targeting capability acquired with a protein corona adsorbed on the surface of 1,2-dioleoyl-3-trimethylammonium propane/dna nanoparticles | DOTAP/DNA | none | 287.7 | -7.6 | HP | 50 | 1000 | 15000 | 10 | 25 | liposome | sphere | plasma | 7.4 | 287.7 | 0.126944444 | buffer | 1 | 37 | 1 | Neutral |  | 0 | 7.8 | 0 | 0 | 17 | 32.2 | 0 | 3.3 | 9.8 | 0.2 | 0 | 0 | 0 | 0 | 0 | 0 | 0 | 6.5 | 3 | 0 | 0 | 0 | 0 | 0 | 0 | 0 | 0 | 0 | 0 | 0 | 0 | 0 | 0.4 | 0 | 0 | 0 | 6.3 | 0 | 0 | 0 | 0 | 0 | 0 | 0 | 0.5 | 0 | 0.5 | 0 | 0 | 0 | 0 | 0 | 0 | 0 | 0 | 0 | 0 | 0 | 0 | 0 | 6.9 | 0 | 0.1 | 0 | 0 | 0 | 0 | 0 | 0 | 0 | 1 | 0 | 0 | 0 | 4.5 | 0 | 0 | 0 | 0 | 0 | 0 | 0 | 0 | 0 | 0 | 0 | 0 | 0 | 0 | 0 | 0 | 0 | 0 | 0 | 0 | 0 | 0 | 0 | 0 | 0 | 0 | 0 | 0 | 0 | 0 | 0 | 0 | 0 | 0 | 0 | 0 | 0 | 0 | 0 | 0 | 0 | 0 | 0 | 0 | 0 | 0 | 0 | 0 | 0 | 0 | 0 | 0 | 0 | 0 | 0 | 0 | 0 | 0 | 0 | 0 | 0 | 0 | 0 | 0 | 0 | 0 | 0 | 0 | 0 | 0 | 0 | 0 | 0 | 0 | 0 | 0 | 0 | 0 | 0 | 0 | 0 | 0 | 0 | 0 | 0 | 0 | 0 | 0 | 0 | 0 | 0 | 0 | 0 | 0 | 0 | 0 | 0 | 0 | 0 | 0 | 0 | 0 | 0
Significance of surface charge and shell material of superparamagnetic iron oxide nanoparticle (SPION) based core/shell nanoparticles on the composition of the protein corona | Fe3O4 | PVA | 7.7 | 5.6 | FBS | 77.8 | 23540 | 20000 | 10 | 25 | metal | sphere | water | 7 | 112.7 | 0.126944444 | buffer | 1 | 37 | 1 | Anionic |  | 0 | 1.15 | 6.19 | 3.2 | 2.5 | 0 | 0 | 0.85 | 0 | 0 | 0 | 2.3 | 0 | 0 | 0.86 | 0 | 0 | 0 | 0 | 0 | 0 | 0 | 0.67 | 0 | 1.08 | 0 | 3 | 0 | 0 | 0 | 0 | 0 | 0 | 0 | 0 | 0 | 0 | 0 | 3.75 | 0.32 | 0 | 0.34 | 0 | 0 | 0 | 9.49 | 0 | 0 | 0 | 0 | 0 | 0.22 | 0 | 0 | 0 | 0 | 0 | 0 | 0 | 0 | 0 | 0 | 0 | 0 | 0 | 1.38 | 0 | 0 | 0 | 0 | 0 | 0 | 0 | 0 | 0 | 0 | 0 | 0 | 0 | 0 | 0 | 0 | 0 | 0 | 0 | 0 | 0 | 0 | 0 | 0 | 0 | 0 | 0 | 0 | 0 | 0 | 0 | 0 | 0 | 0 | 0 | 0 | 0 | 0 | 0 | 0 | 0 | 0 | 0 | 0 | 0 | 0 | 0 | 1.3 | 0 | 0 | 0 | 0 | 0 | 0 | 0 | 0 | 0 | 0 | 0 | 0 | 0 | 0 | 0 | 0 | 0 | 0 | 0 | 0 | 0 | 0 | 0 | 0 | 0 | 0 | 0 | 0 | 0 | 0 | 0 | 0 | 0 | 0 | 0 | 0 | 0 | 0 | 0 | 0 | 0 | 3.2 | 0 | 0 | 0 | 0 | 0 | 0 | 0 | 0 | 0 | 0 | 0 | 0 | 0 | 0 | 0 | 0 | 0 | 0 | 0 | 0 | 0 | 0
Significance of surface charge and shell material of superparamagnetic iron oxide nanoparticle (SPION) based core/shell nanoparticles on the composition of the protein corona | Fe3O4 | PVA | 7.7 | 13.6 | FBS | 77.8 | 23540 | 20000 | 10 | 25 | metal | sphere | water | 7 | 46.8 | 0.126944444 | buffer | 1 | 37 | 1 | Anionic |  | 0 | 1.65 | 7.16 | 3.87 | 3.8 | 0 | 0 | 0.91 | 0 | 0.44 | 0 | 1.57 | 0 | 0 | 1.39 | 0 | 0 | 0 | 0 | 0 | 0 | 0 | 0.72 | 0 | 1.85 | 0 | 4.43 | 0.61 | 0 | 0 | 2.91 | 0 | 0 | 0 | 0 | 0 | 1.16 | 0 | 6.05 | 0.34 | 0 | 0 | 0 | 0.85 | 0 | 6.12 | 0 | 0 | 0 | 0 | 0 | 0 | 0 | 0 | 0 | 0 | 0.57 | 0 | 0 | 0 | 0 | 0 | 0 | 0 | 0 | 1.85 | 0 | 0 | 0 | 0 | 0 | 0 | 0 | 0 | 0 | 0 | 0 | 0 | 0 | 0 | 0 | 0 | 0 | 0 | 0 | 0 | 0 | 0 | 0 | 0 | 0 | 0 | 0 | 0 | 0 | 0.57 | 0 | 0 | 0 | 0 | 0 | 0 | 0 | 0 | 0 | 0 | 0 | 0.93 | 0 | 0 | 0 | 0 | 0 | 0 | 0 | 0 | 0 | 0 | 0 | 0 | 0 | 0 | 0 | 0 | 0 | 0 | 0 | 0 | 0 | 0 | 0 | 0 | 0 | 0 | 0 | 0 | 0 | 0 | 0 | 0 | 0 | 0 | 0 | 0 | 0 | 0 | 0 | 0 | 0 | 0 | 0 | 0 | 0 | 0 | 0 | 1.96 | 0 | 0 | 0 | 0 | 0 | 0 | 0 | 0 | 0 | 0 | 0 | 0.93 | 0 | 0 | 0 | 0 | 0 | 0 | 0 | 0 | 0 | 0
Significance of surface charge and shell material of superparamagnetic iron oxide nanoparticle (SPION) based core/shell nanoparticles on the composition of the protein corona | Fe3O4 | none | 7.7 | 27.5 | FBS | 77.8 | 23540 | 20000 | 10 | 25 | metal | sphere | water | 7 | 28 | 0.126944444 | buffer | 1 | 37 | 1 | Cationic |  | 0 | 1.64 | 7.61 | 3.56 | 2.22 | 0 | 0 | 0 | 0 | 0.73 | 0 | 1.86 | 0 | 0 | 1.37 | 0 | 0 | 0 | 0 | 0 | 0 | 0 | 0 | 0 | 0.76 | 0 | 6 | 0 | 0 | 0 | 9.63 | 0 | 0 | 0.03 | 0 | 0 | 0 | 0 | 8.33 | 0 | 0 | 4.2 | 0 | 1.87 | 0 | 0 | 0 | 0 | 0 | 0 | 0 | 1.38 | 0 | 0 | 0 | 0 | 0 | 0 | 0 | 0 | 0 | 0 | 0 | 0 | 0 | 1.84 | 0 | 0 | 0 | 0 | 0 | 0 | 0 | 0 | 0 | 0 | 0 | 0 | 0 | 0 | 0 | 0 | 0 | 0 | 0 | 0 | 0 | 0 | 0 | 0 | 0 | 0 | 0 | 2.19 | 0 | 0 | 0 | 0 | 0 | 0 | 0 | 0 | 0 | 0 | 0 | 0 | 0 | 1.54 | 0 | 0 | 0 | 0 | 0 | 0 | 0 | 0 | 0 | 0 | 0 | 0 | 0 | 0 | 0 | 0 | 0 | 0 | 0 | 0 | 0 | 0 | 0 | 0 | 0 | 0 | 0 | 0 | 0 | 0 | 0 | 0 | 0 | 0 | 0 | 0 | 0 | 0 | 0 | 0 | 0 | 0 | 0 | 0 | 0 | 0 | 0 | 0 | 0 | 0 | 0 | 0 | 0 | 0 | 0 | 0 | 1.44 | 0 | 0 | 0 | 0 | 0 | 0 | 0 | 0 | 0 | 0 | 0 | 0 | 0
Significance of surface charge and shell material of superparamagnetic iron oxide nanoparticle (SPION) based core/shell nanoparticles on the composition of the protein corona | Fe3O4 | PVA | 7.7 | 34.6 | FBS | 77.8 | 23540 | 20000 | 10 | 25 | metal | sphere | water | 7 | 71.8 | 0.126944444 | buffer | 1 | 37 | 1 | Anionic |  | 0 | 2.49 | 3.69 | 2.26 | 2.78 | 0 | 0 | 1.19 | 0 | 0.43 | 0 | 0 | 0 | 0 | 1.27 | 0 | 0 | 0 | 0 | 0 | 1.29 | 0 | 0 | 0 | 0 | 0 | 2.64 | 0.7 | 0 | 0 | 3.18 | 0 | 0 | 0 | 0 | 0 | 0.95 | 0 | 3.08 | 0.67 | 0.76 | 1.19 | 0 | 0.37 | 0 | 6.69 | 0.52 | 0 | 0.4 | 0.78 | 0 | 0 | 0 | 0 | 0.41 | 0 | 0 | 0 | 0 | 0 | 0 | 0 | 0 | 0 | 0 | 1.7 | 0 | 0 | 0 | 0 | 0 | 0 | 0 | 0 | 0 | 0 | 0 | 0 | 0 | 0 | 0 | 0 | 0 | 0 | 0 | 0 | 0 | 0 | 0 | 0 | 0 | 0 | 0 | 0 | 0 | 0 | 0 | 0 | 0 | 0 | 0 | 0 | 0 | 0 | 0 | 0 | 0 | 0.92 | 0 | 0 | 0 | 0 | 0 | 0 | 0 | 0 | 0 | 0 | 0 | 0 | 0 | 0 | 0 | 0.58 | 0 | 0 | 0 | 0 | 0 | 2.02 | 0 | 0 | 0 | 0 | 0 | 0 | 0 | 0 | 1.1 | 0 | 0 | 0 | 0 | 0 | 0 | 0 | 0 | 0 | 0 | 0 | 0 | 0 | 0 | 0 | 0 | 0 | 0 | 0 | 0 | 0 | 0 | 0 | 0 | 0 | 0.71 | 0 | 0 | 2.24 | 0 | 0 | 0 | 0 | 0 | 0 | 0 | 0 | 0 | 0
Significance of surface charge and shell material of superparamagnetic iron oxide nanoparticle (SPION) based core/shell nanoparticles on the composition of the protein corona | Fe3O4 | SiO2 | 100.7 | 36.8 | FBS | 77.8 | 35653 | 20000 | 10 | 25 | metal | sphere | water | 7 | 100.7 | 0.126944444 | buffer | 1 | 37 | 1 | Neutral |  | 0 | 1.73 | 18.25 | 2.32 | 1.66 | 0 | 0 | 0.61 | 5.58 | 0.44 | 0 | 0 | 0 | 0 | 0.87 | 0 | 0 | 0 | 0 | 0 | 0 | 0.65 | 1.94 | 0 | 0.62 | 0 | 1.36 | 0.31 | 0 | 0 | 3.27 | 0 | 0 | 0 | 0 | 0 | 0 | 0 | 3.17 | 0 | 0 | 1.22 | 0 | 0 | 0 | 3.43 | 0 | 0 | 0 | 0 | 0 | 0 | 0 | 0 | 0.29 | 0 | 0 | 0 | 0 | 0 | 0 | 0 | 0 | 0 | 0 | 1.25 | 0 | 0 | 0 | 0 | 0 | 0 | 0 | 0 | 0 | 0 | 0 | 0 | 0 | 0 | 0 | 0 | 0 | 0 | 0 | 0 | 0 | 0 | 0 | 0 | 0 | 0 | 0 | 0 | 0 | 0.77 | 0 | 0 | 0 | 0 | 0 | 0 | 0 | 0 | 0 | 0 | 0 | 0.31 | 0 | 0 | 0 | 0 | 0 | 0 | 0 | 0 | 0 | 0 | 0 | 0 | 0 | 0 | 0 | 0 | 0 | 0 | 0 | 0 | 0 | 0 | 0 | 0 | 0 | 0 | 0 | 0 | 0 | 0 | 1.5 | 0 | 0 | 0 | 0 | 0 | 0 | 0 | 0 | 0 | 0 | 0 | 0 | 0 | 0 | 0 | 0 | 0 | 0 | 0 | 0 | 0 | 0 | 0 | 0 | 0 | 0 | 0 | 0 | 0 | 0 | 0 | 0 | 0 | 0 | 0 | 0 | 0 | 0 | 0
Significance of surface charge and shell material of superparamagnetic iron oxide nanoparticle (SPION) based core/shell nanoparticles on the composition of the protein corona | Fe3O4 | PVA | 7.7 | -15.5 | FBS | 77.8 | 23540 | 20000 | 10 | 25 | metal | sphere | water | 7 | 78.5 | 0.126944444 | buffer | 1 | 37 | 1 | Anionic |  | 0 | 2.62 | 0 | 0 | 5.07 | 0 | 0 | 0 | 0 | 0 | 0 | 0 | 0 | 0 | 0 | 0 | 0 | 0 | 0 | 0 | 0 | 0 | 0 | 0 | 0 | 0 | 7.31 | 0 | 0 | 0 | 0 | 0 | 0 | 0 | 0 | 0 | 0 | 0 | 6.09 | 0 | 0 | 0 | 0 | 0 | 0 | 0 | 0 | 0 | 0 | 0 | 0 | 0 | 0 | 0 | 0 | 0 | 0 | 0 | 0 | 0 | 0 | 0 | 0 | 0 | 0 | 0 | 0 | 0 | 0 | 0 | 0 | 0 | 0 | 0 | 0 | 0 | 0 | 0 | 0 | 0 | 0 | 0 | 0 | 0 | 0 | 0 | 0 | 0 | 0 | 0 | 0 | 0 | 0 | 0 | 0 | 0 | 0 | 0 | 0 | 0 | 0 | 0 | 0 | 0 | 0 | 0 | 0 | 0 | 0 | 0 | 0 | 0 | 0 | 0 | 0 | 0 | 0 | 0 | 0 | 0 | 0 | 0 | 0 | 0 | 0 | 0 | 0 | 0 | 0 | 0 | 0 | 0 | 0 | 0 | 0 | 0 | 0 | 0 | 0 | 0 | 0 | 0 | 0 | 0 | 0 | 0 | 0 | 0 | 0 | 0 | 0 | 0 | 0 | 0 | 0 | 0 | 0 | 0 | 0 | 0 | 0 | 0 | 0 | 0 | 0 | 0 | 0 | 0 | 0 | 0 | 0 | 0 | 0 | 0 | 0 | 0 | 0 | 0
Significance of surface charge and shell material of superparamagnetic iron oxide nanoparticle (SPION) based core/shell nanoparticles on the composition of the protein corona | Fe3O4 | TiO2 | 102.1 | -24.9 | FBS | 77.8 | 64825 | 20000 | 10 | 25 | metal | sphere | water | 7 | 102.1 | 0.126944444 | buffer | 1 | 37 | 1 | Cationic |  | 0 | 0.52 | 7.63 | 1.24 | 0.64 | 0 | 0 | 0.35 | 7.93 | 0.38 | 0 | 0 | 0 | 0 | 0.32 | 0 | 0 | 4.16 | 0 | 0 | 2.26 | 2.75 | 0.83 | 0 | 3.32 | 0.25 | 1.85 | 0.26 | 0 | 0 | 4.46 | 0 | 0 | 0 | 0 | 0 | 0 | 0 | 2.89 | 0 | 0 | 1.35 | 0 | 0.97 | 0 | 8.78 | 0 | 0 | 0 | 0 | 0 | 0.34 | 0 | 0 | 0.32 | 0 | 0 | 0 | 0 | 0 | 1.61 | 0 | 0 | 0.78 | 0 | 0.85 | 0.25 | 0 | 0 | 0 | 0 | 0 | 0 | 0 | 0 | 0 | 0 | 0 | 0 | 0 | 0 | 0 | 0 | 0 | 0 | 0 | 0 | 0 | 0 | 0 | 0 | 0 | 0 | 0 | 0 | 0 | 0 | 0 | 0 | 0 | 0 | 0 | 0 | 0 | 0.29 | 0 | 0 | 0 | 0 | 0 | 0 | 0 | 0 | 0.8 | 0 | 0 | 0 | 0 | 0 | 0 | 0 | 0 | 0 | 0 | 0 | 0 | 0 | 0 | 0 | 0 | 0 | 0 | 0 | 0 | 0 | 0 | 0 | 0 | 0 | 0.52 | 0 | 0 | 0 | 0 | 0 | 0 | 0 | 0 | 0 | 0 | 0 | 0 | 0 | 0 | 0 | 0 | 0 | 0 | 0 | 0 | 0 | 0 | 0 | 0 | 0 | 0 | 0 | 0 | 0 | 0 | 0 | 0 | 0 | 0 | 0 | 0 | 0 | 0
Significance of surface charge and shell material of superparamagnetic iron oxide nanoparticle (SPION) based core/shell nanoparticles on the composition of the protein corona | Fe3O4 | SiO2 | 102.1 | -36.6 | FBS | 77.8 | 35653 | 20000 | 10 | 25 | metal | sphere | water | 7 | 102.1 | 0.126944444 | buffer | 1 | 37 | 1 | Neutral |  | 0 | 2.03 | 11.18 | 2.35 | 0 | 0 | 0 | 0 | 0 | 0 | 0 | 2.46 | 0 | 0 | 0 | 0 | 0 | 0 | 0 | 0 | 0 | 2.62 | 0 | 0 | 1.89 | 0 | 2.2 | 0 | 0 | 0 | 0 | 0 | 0 | 0 | 0 | 0 | 0 | 0 | 0 | 0 | 0 | 1.98 | 0 | 1.55 | 0 | 8.36 | 0 | 0 | 0 | 0 | 0 | 0.98 | 0 | 0 | 0 | 0 | 0 | 0 | 0 | 0 | 0 | 0 | 0 | 0 | 0 | 5.07 | 0 | 0 | 0 | 0 | 0 | 0 | 0 | 0 | 0 | 0 | 0 | 0 | 0 | 0 | 0 | 0 | 0 | 0 | 0 | 0 | 0 | 0 | 0 | 0 | 0 | 0 | 0 | 0 | 0 | 0 | 0 | 0 | 0 | 0 | 0 | 0 | 0 | 0 | 0 | 0 | 0 | 0 | 0 | 0 | 0 | 0 | 0 | 0 | 0 | 0 | 0 | 0 | 0 | 0 | 0 | 0 | 0 | 0 | 0 | 0 | 0 | 0 | 0 | 0 | 0 | 0 | 0 | 0 | 0 | 0 | 0 | 0 | 0 | 0 | 0 | 0 | 0 | 0 | 0 | 0 | 0 | 0 | 0 | 0 | 0 | 0 | 0 | 0 | 0 | 0 | 0 | 0 | 0 | 0 | 0 | 0 | 0 | 0 | 0 | 0 | 0 | 0 | 0 | 0 | 0 | 0 | 0 | 0 | 0 | 0 | 0 | 0
Significance of surface charge and shell material of superparamagnetic iron oxide nanoparticle (SPION) based core/shell nanoparticles on the composition of the protein corona | Fe3O4 | none | 143.9 | -48.2 | FBS | 77.8 | 23540 | 20000 | 10 | 25 | metal | sphere | water | 7 | 143.9 | 0.126944444 | buffer | 1 | 37 | 1 | Cationic |  | 0 | 2.2 | 7.19 | 1.95 | 2.47 | 0 | 0 | 0.76 | 2.08 | 0.22 | 0 | 0 | 0 | 0 | 0.51 | 0 | 0 | 2.91 | 0 | 0.6 | 0 | 2.99 | 0 | 0 | 2.79 | 0.67 | 1.82 | 1.76 | 0 | 1.04 | 4.39 | 0 | 0 | 0.02 | 0 | 0.61 | 0 | 0 | 3.88 | 1.02 | 0.58 | 1.73 | 0 | 0.85 | 0.31 | 7.69 | 0 | 0 | 0 | 0.6 | 0 | 0.48 | 0 | 0 | 0 | 0 | 0.14 | 0 | 0 | 0 | 0 | 0 | 0 | 1.89 | 0 | 1.49 | 0.22 | 0 | 0 | 0 | 0 | 0 | 0 | 0 | 0 | 0 | 0 | 0 | 0 | 0 | 0 | 0 | 0 | 0 | 0 | 0 | 0 | 0 | 0 | 0 | 0 | 0 | 0 | 0 | 0 | 0 | 0 | 0 | 0 | 0 | 0 | 0 | 0 | 0 | 0.5 | 0 | 0 | 0.47 | 0 | 0 | 0 | 0 | 0 | 1.76 | 0 | 0 | 0 | 0 | 0 | 0 | 0 | 0 | 0 | 0 | 0 | 0 | 0.38 | 0 | 0 | 0 | 0 | 0 | 0 | 0 | 0 | 0 | 0 | 0 | 0 | 1.14 | 0 | 0 | 0 | 0 | 0 | 1.4 | 0.37 | 0 | 0 | 0 | 0 | 0 | 0 | 0 | 0 | 0 | 0 | 0 | 0 | 0 | 0 | 0 | 0.73 | 0 | 0 | 0 | 0 | 0 | 0 | 0 | 0 | 0 | 0 | 0 | 0 | 0 | 0 | 0
Silver Nanoparticle Protein Corona Composition in Cell Culture Media | Ag | CIT | 112 | -25.1 | FBS | 10 | 100 | 3000 | 15 | 22 | metal | sphere | cell culture | 7.4 | 120.9 | 0.126944444 | DMEM | 1 | 37 | 1 | Anionic |  | 0 | 0.296814168 | 14.2978746 | 0.05433177 | 42.67155053 | 0.114871682 | 0 | 0.091456265 | 0.820004672 | 0.184796503 | 0 | 0.055187457 | 0 | 0 | 0.627750689 | 0 | 0 | 0.327623934 | 0.133888505 | 1.977914455 | 0.842115734 | 0.041113207 | 0.183519343 | 0 | 0.01719385 | 0.079740382 | 14.68436543 | 0.053172182 | 0 | 0.150191313 | 0.105939235 | 0 | 0 | 0.0746268 | 0 | 0.679211027 | 0 | 0 | 10.23607509 | 0.007318369 | 0.557544441 | 0.141160412 | 0 | 0.404355416 | 0.700828154 | 1.115819858 | 0 | 0 | 0 | 0.052469891 | 0 | 0.0688198 | 0 | 0 | 0 | 0 | 0 | 0 | 0 | 0 | 0 | 0 | 0 | 0.018307284 | 0 | 0.013463012 | 0 | 0 | 0 | 0 | 0 | 0.021203402 | 0 | 0.315940634 | 0 | 0 | 0.572391579 | 0 | 0 | 0 | 0 | 0 | 0 | 0 | 0 | 0 | 0 | 0 | 0 | 0.042814999 | 0 | 0 | 0 | 0 | 0 | 0 | 0 | 0 | 0 | 0 | 0 | 0 | 0 | 0 | 0 | 0 | 0 | 0.361602794 | 0 | 0 | 0 | 0 | 0 | 0.027661438 | 0 | 0 | 0 | 0 | 0 | 0 | 0 | 0 | 0 | 0 | 0 | 0 | 0.014906066 | 0 | 0 | 0 | 0 | 0 | 0 | 0 | 0 | 0 | 0 | 0 | 0 | 0 | 0 | 0 | 0.052217534 | 0 | 0 | 0 | 0 | 0 | 0 | 0 | 0 | 0 | 0 | 0 | 0 | 0 | 0 | 0 | 0 | 0 | 0 | 0 | 0.877795109 | 0 | 0 | 0 | 0.065939852 | 0 | 0 | 0 | 0 | 0 | 0 | 0 | 0 | 0 | 0 | 0
Silver Nanoparticle Protein Corona Composition in Cell Culture Media | Ag | CIT | 20.5 | -25.3 | FBS | 10 | 100 | 3000 | 15 | 22 | metal | sphere | cell culture | 7.4 | 23.4 | 0.126944444 | DMEM | 1 | 37 | 1 | Anionic |  | 0 | 0.194689555 | 21.50183878 | 0 | 6.716635443 | 0.905226517 | 0 | 0 | 8.029065806 | 0 | 0 | 0 | 0 | 0 | 0 | 0 | 0 | 1.495040584 | 0 | 0 | 0 | 0 | 0 | 0 | 0 | 0 | 5.621551514 | 0 | 0 | 0 | 0 | 0 | 0 | 0 | 0 | 0 | 0 | 0 | 25.40243519 | 0 | 0 | 0 | 0 | 0 | 0 | 0 | 0 | 0 | 0 | 0 | 0 | 0.512901511 | 0 | 0 | 0 | 0 | 0 | 0 | 0 | 0 | 0 | 0 | 0 | 0 | 0 | 0 | 0 | 0 | 0 | 0 | 0 | 0 | 0 | 0 | 0 | 0 | 0 | 0 | 0 | 0 | 0 | 0 | 0 | 0 | 0 | 0 | 0 | 0 | 0 | 0 | 0 | 0 | 0 | 0 | 0 | 0 | 0 | 0 | 0 | 0 | 0 | 0 | 0 | 0 | 0 | 0 | 0 | 0 | 0 | 0 | 0 | 0 | 0 | 0 | 0 | 0 | 0 | 0 | 0 | 0 | 0 | 0 | 0 | 0 | 0 | 0 | 0 | 0 | 0 | 0 | 0 | 0 | 0 | 0 | 0 | 0 | 0 | 0 | 0 | 0 | 0 | 0 | 0 | 0 | 0 | 0 | 0 | 0 | 0 | 0 | 0 | 0 | 0 | 0 | 0 | 0 | 0 | 0 | 0 | 0 | 0 | 0 | 0 | 0 | 0 | 0 | 0 | 0 | 0 | 0 | 0 | 0 | 0 | 0 | 0 | 0 | 0.203976159 | 0
Silver Nanoparticle Protein Corona Composition in Cell Culture Media | Ag | PVP | 112 | -25.5 | FBS | 10 | 100 | 3000 | 15 | 22 | metal | sphere | water | 7 | 113.2 | 0.126944444 | DMEM | 1 | 37 | 1 | Anionic |  | 0 | 0.316515063 | 10.7311931 | 0.071706887 | 38.82291364 | 0.146149816 | 0 | 0.093411088 | 1.007206808 | 0.116649903 | 0 | 0.139079879 | 0 | 0 | 0.734973716 | 0 | 0 | 0.285206031 | 0.156506807 | 2.048288492 | 1.600065031 | 0.049166187 | 0.047590713 | 0 | 0.018064915 | 0.043503251 | 16.98020089 | 0.152107785 | 0 | 0.175548754 | 0.112449752 | 0 | 0 | 0.148575242 | 0 | 0.728418826 | 0 | 0 | 13.04013282 | 0.040838788 | 0.722964102 | 0.201981774 | 0 | 0.819009879 | 0.440642604 | 1.279998637 | 0 | 0 | 0 | 0.239336573 | 0 | 0.105261204 | 0 | 0 | 0 | 0 | 0 | 0 | 0 | 0 | 0 | 0 | 0.025322727 | 0.029102736 | 0 | 0.023967172 | 0 | 0 | 0 | 0 | 0 | 0.031277242 | 0 | 0.25899399 | 0 | 0 | 0.659154024 | 0 | 0 | 0 | 0 | 0 | 0 | 0 | 0 | 0 | 0 | 0 | 0.000610232 | 0.058639626 | 0 | 0 | 0 | 0 | 0 | 0 | 0 | 0 | 0 | 0 | 0 | 0 | 0 | 0 | 0 | 0 | 0 | 0.26958174 | 0 | 0 | 0 | 0 | 0 | 0.041179645 | 0 | 0 | 0 | 0 | 0 | 0 | 0 | 0 | 0 | 0 | 0 | 0 | 0.009076156 | 0 | 0 | 0 | 0 | 0 | 0 | 0 | 0 | 0 | 0 | 0 | 0 | 0 | 0 | 0 | 0.030597592 | 0 | 0 | 0 | 0 | 0 | 0 | 0 | 0 | 0 | 0 | 0 | 0 | 0 | 0 | 0 | 0 | 0 | 0 | 0 | 0.929142716 | 0 | 0 | 0 | 0.067870844 | 0 | 0 | 0 | 0 | 0 | 0 | 0 | 0.022201247 | 0 | 0 | 0
Silver Nanoparticle Protein Corona Composition in Cell Culture Media | Ag | PVP | 21 | -27.9 | FBS | 10 | 100 | 3000 | 15 | 22 | metal | sphere | cell culture | 7.4 | 22.9 | 0.126944444 | DMEM | 1 | 37 | 1 | Anionic |  | 0 | 0 | 13.16912197 | 0 | 15.10413891 | 0 | 0 | 0 | 6.693135507 | 0 | 0 | 0 | 0 | 0 | 0 | 0 | 0 | 1.478471541 | 0.496086645 | 0 | 0 | 0 | 0 | 0 | 0 | 0 | 11.7929237 | 0 | 0 | 0 | 0 | 0 | 0 | 0 | 0 | 0 | 0 | 0 | 27.69451911 | 0 | 0 | 0 | 0 | 0 | 0 | 0 | 0 | 0 | 0 | 0 | 0 | 0 | 0 | 0 | 0 | 0 | 0 | 0 | 0 | 0 | 0 | 0 | 0 | 0 | 0 | 0 | 0 | 0 | 0 | 0 | 0 | 0 | 0 | 0 | 0 | 0 | 0 | 0 | 0 | 0 | 0 | 0 | 0 | 0 | 0 | 0 | 0 | 0 | 0 | 0 | 0 | 0 | 0 | 0 | 0 | 0 | 0 | 0 | 0 | 0 | 0 | 0 | 0 | 0 | 0 | 0 | 0 | 0 | 0 | 0 | 0 | 0 | 0 | 0 | 0 | 0 | 0 | 0 | 0 | 0 | 0 | 0 | 0 | 0 | 0 | 0 | 0 | 0 | 0 | 0 | 0 | 0 | 0 | 0 | 0 | 0 | 0 | 0 | 0 | 0 | 0 | 0 | 0 | 0 | 0 | 0 | 0 | 0 | 0 | 0 | 0 | 0 | 0 | 0 | 0 | 0 | 0 | 0 | 0 | 0 | 0 | 0 | 0 | 0 | 0 | 0 | 0 | 0 | 0 | 0 | 0 | 0 | 0 | 0 | 0 | 0 | 0.07376991 | 0
Silver Nanoparticle Protein Corona Composition in Cell Culture Media | Ag | PVP | 112 | -30 | FBS | 10 | 100 | 3000 | 15 | 22 | metal | sphere | cell culture | 7.4 | 121.5 | 0.126944444 | DMEM | 1 | 37 | 1 | Anionic |  | 0 | 0.247941903 | 4.300736823 | 0.028907878 | 53.20082445 | 0.327974713 | 0 | 0.06295546 | 2.387374396 | 0.264259395 | 0 | 0.208492542 | 0 | 0 | 0.989556103 | 0 | 0 | 0.326018812 | 0.286603777 | 1.389574563 | 4.055544534 | 0.071066921 | 0.067851195 | 0 | 0.014105537 | 0.077807559 | 8.831740183 | 0.104997813 | 0 | 0.318846904 | 0.287344521 | 0 | 0 | 0.166224961 | 0 | 0.210008814 | 0 | 0 | 5.07517896 | 0.05514578 | 1.128549769 | 0.16393674 | 0 | 0.535333272 | 1.202820898 | 1.35961916 | 0 | 0 | 0 | 0.245198549 | 0 | 0.022132303 | 0 | 0 | 0 | 0 | 0 | 0 | 0 | 0 | 0 | 0 | 0.043316119 | 0.054956186 | 0 | 0.043439153 | 0 | 0 | 0 | 0 | 0 | 0.039118091 | 0 | 0.243656652 | 0 | 0 | 1.211967335 | 0 | 0 | 0 | 0 | 0 | 0 | 0 | 0 | 0 | 0 | 0 | 0.001045069 | 0.063770075 | 0 | 0 | 0 | 0 | 0 | 0 | 0 | 0 | 0 | 0 | 0 | 0 | 0 | 0 | 0 | 0 | 0 | 0.165770555 | 0 | 0 | 0 | 0 | 0 | 0.072976402 | 0 | 0 | 0 | 0 | 0 | 0 | 0 | 0 | 0 | 0 | 0 | 0 | 0.01439209 | 0 | 0 | 0 | 0 | 0 | 0 | 0 | 0 | 0 | 0 | 0 | 0 | 0 | 0 | 0 | 0.031789868 | 0 | 0 | 0 | 0 | 0 | 0 | 0 | 0 | 0 | 0 | 0 | 0 | 0 | 0 | 0 | 0 | 0 | 0 | 0 | 0.697328352 | 0 | 0 | 0 | 0.016478783 | 0 | 0 | 0 | 0 | 0 | 0 | 0 | 0.078011143 | 0 | 0 | 0
Silver Nanoparticle Protein Corona Composition in Cell Culture Media | Ag | PVP | 21 | -35.9 | FBS | 10 | 100 | 3000 | 15 | 22 | metal | sphere | water | 7 | 26.6 | 0.126944444 | DMEM | 1 | 37 | 1 | Anionic |  | 0 | 0 | 17.20267944 | 0 | 15.56410067 | 0 | 0 | 0 | 3.24773154 | 0 | 0 | 0 | 0 | 0 | 0 | 0 | 0 | 1.130558639 | 1.146574768 | 0 | 0 | 0 | 0 | 0 | 0 | 0 | 11.06765812 | 0 | 0 | 0 | 0 | 0 | 0 | 0 | 0 | 0 | 0 | 0 | 32.74968533 | 0 | 0 | 0 | 0 | 0 | 0 | 0 | 0 | 0 | 0 | 0 | 0 | 0 | 0 | 0 | 0 | 0 | 0 | 0 | 0 | 0 | 0 | 0 | 0 | 0 | 0 | 0 | 0 | 0 | 0 | 0 | 0 | 0 | 0 | 0 | 0 | 0 | 0 | 0 | 0 | 0 | 0 | 0 | 0 | 0 | 0 | 0 | 0 | 0 | 0 | 0 | 0 | 0 | 0 | 0 | 0 | 0 | 0 | 0 | 0 | 0 | 0 | 0 | 0 | 0 | 0 | 0 | 0 | 0 | 0 | 0 | 0 | 0 | 0 | 0 | 0 | 0 | 0 | 0 | 0 | 0 | 0 | 0 | 0 | 0 | 0 | 0 | 0 | 0 | 0 | 0 | 0 | 0 | 0 | 0 | 0 | 0 | 0 | 0 | 0 | 0 | 0 | 0 | 0 | 0 | 0 | 0 | 0 | 0 | 0 | 0 | 0 | 0 | 0 | 0 | 0 | 0 | 0 | 0 | 0 | 0 | 0 | 0 | 0 | 0 | 0 | 0 | 0 | 0 | 0 | 0 | 0 | 0 | 0 | 0 | 0 | 0 | 0.047638535 | 0
Silver Nanoparticle Protein Corona Composition in Cell Culture Media | Ag | CIT | 112 | -43.6 | FBS | 10 | 100 | 3000 | 15 | 22 | metal | sphere | water | 7 | 104.5 | 0.126944444 | DMEM | 1 | 37 | 1 | Anionic |  | 0 | 0.332815898 | 13.57500837 | 0.091794074 | 33.73351235 | 0.059655003 | 0 | 0.078544422 | 0.446453279 | 0.080626137 | 0 | 0.220469015 | 0 | 0 | 0.623752906 | 0 | 0 | 0.371434125 | 0.168664423 | 2.266802137 | 1.038051746 | 0.044869208 | 0.090428895 | 0 | 0.009900711 | 0.053346826 | 17.86283053 | 0.137286549 | 0 | 0.130738801 | 0.044557631 | 0 | 0 | 0.167970523 | 0 | 1.134127546 | 0 | 0 | 15.67547091 | 0.054526201 | 0.429925125 | 0.214323544 | 0 | 1.342455727 | 0.31080118 | 1.26023462 | 0 | 0 | 0 | 0.334355307 | 0 | 0.101546074 | 0 | 0 | 0 | 0 | 0 | 0 | 0 | 0 | 0 | 0 | 0 | 0.010360488 | 0 | 0.020426813 | 0 | 0 | 0 | 0 | 0 | 0.011862319 | 0 | 0.166518739 | 0 | 0 | 0.56613672 | 0 | 0 | 0 | 0 | 0 | 0 | 0 | 0 | 0 | 0 | 0 | 0 | 0.039334511 | 0 | 0 | 0 | 0 | 0 | 0 | 0 | 0 | 0 | 0 | 0 | 0 | 0 | 0 | 0 | 0 | 0 | 0.303493665 | 0 | 0 | 0 | 0 | 0 | 0.015198475 | 0 | 0 | 0 | 0 | 0 | 0 | 0 | 0 | 0 | 0 | 0 | 0 | 0.008778099 | 0 | 0 | 0 | 0 | 0 | 0 | 0 | 0 | 0 | 0 | 0 | 0 | 0 | 0 | 0 | 0.038105045 | 0 | 0 | 0 | 0 | 0 | 0 | 0 | 0 | 0 | 0 | 0 | 0 | 0 | 0 | 0 | 0 | 0 | 0 | 0 | 0.997297852 | 0 | 0 | 0 | 0.072123373 | 0 | 0 | 0 | 0 | 0 | 0 | 0 | 0 | 0 | 0 | 0
Silver Nanoparticle Protein Corona Composition in Cell Culture Media | Ag | CIT | 20.5 | -46.6 | FBS | 10 | 100 | 3000 | 15 | 22 | metal | sphere | water | 7 | 24.4 | 0.126944444 | DMEM | 1 | 37 | 1 | Anionic |  | 0 | 1.650831515 | 14.72105631 | 0 | 17.24277311 | 1.228290467 | 0 | 0 | 4.901050681 | 0 | 0 | 0 | 0 | 0 | 0 | 0 | 0 | 1.378847464 | 0 | 0 | 0 | 0 | 0 | 0 | 0 | 0 | 9.392829044 | 0 | 0 | 0 | 0 | 0 | 0 | 0 | 0 | 0 | 0 | 0 | 25.08189894 | 0 | 0 | 0 | 0 | 0 | 0 | 0 | 0 | 0 | 0 | 0 | 0 | 1.325017887 | 0 | 0 | 0 | 0 | 0 | 0 | 0 | 0 | 0 | 0 | 0 | 0 | 0 | 0 | 0 | 0 | 0 | 0 | 0 | 0 | 0 | 0 | 0 | 0 | 0 | 0 | 0 | 0 | 0 | 0 | 0 | 0 | 0 | 0 | 0 | 0 | 0 | 0 | 0 | 0 | 0 | 0 | 0 | 0 | 0 | 0 | 0 | 0 | 0 | 0 | 0 | 0 | 0 | 0 | 0 | 0 | 0 | 0 | 0 | 0 | 0 | 0 | 0 | 0 | 0 | 0 | 0 | 0 | 0 | 0 | 0 | 0 | 0 | 0 | 0 | 0 | 0 | 0 | 0 | 0 | 0 | 0 | 0 | 0 | 0 | 0 | 0 | 0 | 0 | 0 | 0 | 0 | 0 | 0 | 0 | 0 | 0 | 0 | 0 | 0 | 0 | 0 | 0 | 0 | 0 | 0 | 0 | 0 | 0 | 0 | 0 | 0 | 0 | 0 | 0 | 0 | 0 | 0 | 0 | 0 | 0 | 0 | 0 | 0 | 0.067078413 | 0
Slight temperature changes affect protein affinity and cellular uptake/toxicity of nanoparticles | Fe3O4 | NH2 | 15.1 | -13.9 | FBS | 90 | 100 | 15000 | 20 | 25 | metal | sphere | PBS | 7.4 | 32.7 | 0.126944444 | water | 1 | 39 | 1 | Anionic |  | 0 | 0 | 1.939744 | 0 | 65.16081 | 0 | 0 | 0 | 0 | 0 | 0 | 0 | 0 | 0 | 0.119058 | 0 | 0 | 0 | 0 | 5.171169 | 0 | 0 | 0 | 0 | 0 | 0 | 12.02782 | 0 | 0 | 0 | 0 | 0 | 0 | 0 | 0 | 0 | 2.663173 | 0 | 5.909249 | 0 | 1.075058 | 0 | 0 | 0 | 0 | 0 | 0 | 0 | 0.356018 | 0 | 0 | 0 | 0 | 0 | 0 | 0 | 0 | 0 | 0 | 0 | 0 | 0 | 0 | 0 | 0 | 0 | 0 | 0 | 0 | 0 | 0 | 0 | 0 | 0 | 0 | 0 | 4.180754 | 0 | 0 | 0 | 0 | 0 | 0 | 0 | 0 | 0 | 0 | 0 | 0 | 0 | 0 | 0 | 0 | 0 | 0 | 0 | 0 | 0 | 0 | 0 | 0 | 0 | 0 | 0 | 0 | 0 | 0 | 0 | 0 | 0 | 0 | 0 | 0 | 0 | 0 | 0 | 0 | 0 | 0 | 0 | 0 | 0 | 0 | 0 | 0 | 0 | 0 | 0 | 0 | 0 | 0 | 0 | 0 | 0 | 0 | 0 | 0 | 0 | 0 | 0 | 0 | 0 | 0 | 0 | 0 | 0 | 0 | 0 | 0 | 0 | 0 | 0 | 0 | 0 | 0 | 0 | 0 | 0 | 0 | 0 | 0 | 0 | 0 | 0 | 0 | 0 | 0 | 0 | 0 | 0 | 0 | 0 | 0 | 0 | 0 | 0 | 0 | 0
Slight temperature changes affect protein affinity and cellular uptake/toxicity of nanoparticles | Fe3O4 | NH2 | 15.1 | -13.9 | FBS | 90 | 100 | 15000 | 20 | 25 | metal | sphere | PBS | 7.4 | 32.7 | 0.126944444 | water | 1 | 39 | 1 | Anionic |  | 0 | 0 | 0 | 0 | 4.850053 | 0 | 0 | 0 | 0 | 0 | 0 | 0 | 0 | 0 | 0 | 0 | 0 | 0 | 0 | 0 | 0 | 0 | 0 | 0 | 0 | 0 | 52.82008 | 0 | 0 | 0 | 0 | 0 | 0 | 0 | 0 | 0 | 36.38537 | 0 | 0 | 0 | 0 | 0 | 0 | 0 | 0 | 0 | 0 | 0 | 5.944322 | 0 | 0 | 0 | 0 | 0 | 0 | 0 | 0 | 0 | 0 | 0 | 0 | 0 | 0 | 0 | 0 | 0 | 0 | 0 | 0 | 0 | 0 | 0 | 0 | 0 | 0 | 0 | 0 | 0 | 0 | 0 | 0 | 0 | 0 | 0 | 0 | 0 | 0 | 0 | 0 | 0 | 0 | 0 | 0 | 0 | 0 | 0 | 0 | 0 | 0 | 0 | 0 | 0 | 0 | 0 | 0 | 0 | 0 | 0 | 0 | 0 | 0 | 0 | 0 | 0 | 0 | 0 | 0 | 0 | 0 | 0 | 0 | 0 | 0 | 0 | 0 | 0 | 0 | 0 | 0 | 0 | 0 | 0 | 0 | 0 | 0 | 0 | 0 | 0 | 0 | 0 | 0 | 0 | 0 | 0 | 0 | 0 | 0 | 0 | 0 | 0 | 0 | 0 | 0 | 0 | 0 | 0 | 0 | 0 | 0 | 0 | 0 | 0 | 0 | 0 | 0 | 0 | 0 | 0 | 0 | 0 | 0 | 0 | 0 | 0 | 0 | 0 | 0 | 0
Slight temperature changes affect protein affinity and cellular uptake/toxicity of nanoparticles | Fe3O4 | NH2 | 15.1 | -13.9 | FBS | 90 | 100 | 15000 | 20 | 25 | metal | sphere | PBS | 7.4 | 32.7 | 0.126944444 | water | 1 | 39 | 1 | Anionic |  | 0 | 0.171867 | 3.566636 | 0 | 43.15268 | 0 | 0 | 0 | 0 | 0.100469 | 0 | 0.361176 | 0 | 0 | 0.021891 | 0 | 0 | 0 | 0 | 7.697199 | 0.227548 | 0 | 0 | 0 | 0.106769 | 0 | 18.70623 | 0 | 0 | 0.068224 | 2.482303 | 0 | 0 | 0 | 0 | 0.366287 | 0.376454 | 0 | 5.665542 | 0.15412 | 2.174397 | 0.083211 | 0 | 0.327588 | 0.30332 | 0.94822 | 0.630396 | 0 | 0 | 0 | 0 | 0 | 0 | 0 | 0 | 0 | 0 | 0 | 0 | 0 | 0 | 0 | 0 | 0 | 0 | 0 | 0 | 0 | 0 | 0 | 0 | 0.069973 | 0 | 1.33283 | 0 | 0 | 6.303515 | 0 | 0 | 0 | 0 | 0 | 0.069346 | 0 | 0 | 0 | 0 | 0 | 0 | 0 | 0 | 0 | 0 | 0 | 0 | 0 | 0 | 0 | 0 | 0 | 0 | 0 | 0 | 0 | 0 | 0 | 0 | 0 | 0 | 0 | 0 | 0 | 0 | 0.159895 | 0 | 0 | 0 | 0 | 0 | 0 | 0 | 0 | 0 | 0 | 0 | 0 | 0 | 0.233127 | 0 | 0 | 0 | 0 | 0 | 0 | 0 | 0 | 0 | 0 | 0 | 0 | 0 | 0 | 0 | 0 | 0 | 0 | 0 | 0 | 0 | 0 | 0 | 0 | 0 | 0 | 0 | 0 | 0 | 0 | 0 | 0 | 0 | 0 | 1.745459 | 0 | 0 | 0 | 0 | 0 | 0 | 0 | 0 | 0 | 0 | 0 | 0 | 0 | 0 | 0
Slight temperature changes affect protein affinity and cellular uptake/toxicity of nanoparticles | Fe3O4 | NH2 | 15.1 | -13.9 | FBS | 90 | 100 | 15000 | 20 | 25 | metal | sphere | PBS | 7.4 | 32.7 | 0.126944444 | water | 1 | 39 | 1 | Anionic |  | 0 | 0 | 0 | 0 | 25.22252 | 0 | 0 | 0 | 0 | 0 | 0 | 0 | 0 | 0 | 0 | 0 | 0 | 0 | 0 | 2.249487 | 0 | 0 | 0 | 0 | 0 | 0 | 68.67222 | 0 | 0 | 0 | 0 | 0 | 0 | 0 | 0 | 0 | 0 | 0 | 3.855834 | 0 | 0 | 0 | 0 | 0 | 0 | 0 | 0 | 0 | 0 | 0 | 0 | 0 | 0 | 0 | 0 | 0 | 0 | 0 | 0 | 0 | 0 | 0 | 0 | 0 | 0 | 0 | 0 | 0 | 0 | 0 | 0 | 0 | 0 | 0 | 0 | 0 | 0 | 0 | 0 | 0 | 0 | 0 | 0 | 0 | 0 | 0 | 0 | 0 | 0 | 0 | 0 | 0 | 0 | 0 | 0 | 0 | 0 | 0 | 0 | 0 | 0 | 0 | 0 | 0 | 0 | 0 | 0 | 0 | 0 | 0 | 0 | 0 | 0 | 0 | 0 | 0 | 0 | 0 | 0 | 0 | 0 | 0 | 0 | 0 | 0 | 0 | 0 | 0 | 0 | 0 | 0 | 0 | 0 | 0 | 0 | 0 | 0 | 0 | 0 | 0 | 0 | 0 | 0 | 0 | 0 | 0 | 0 | 0 | 0 | 0 | 0 | 0 | 0 | 0 | 0 | 0 | 0 | 0 | 0 | 0 | 0 | 0 | 0 | 0 | 0 | 0 | 0 | 0 | 0 | 0 | 0 | 0 | 0 | 0 | 0 | 0 | 0 | 0
Slight temperature changes affect protein affinity and cellular uptake/toxicity of nanoparticles | Fe3O4 | NH2 | 15.1 | -20.8 | FBS | 90 | 100 | 15000 | 20 | 25 | metal | sphere | water | 7 | 43.8 | 0.126944444 | water | 1 | 39 | 1 | Anionic |  | 0 | 0 | 1.939744 | 0 | 65.16081 | 0 | 0 | 0 | 0 | 0 | 0 | 0 | 0 | 0 | 0.119058 | 0 | 0 | 0 | 0 | 5.171169 | 0 | 0 | 0 | 0 | 0 | 0 | 12.02782 | 0 | 0 | 0 | 0 | 0 | 0 | 0 | 0 | 0 | 2.663173 | 0 | 5.909249 | 0 | 1.075058 | 0 | 0 | 0 | 0 | 0 | 0 | 0 | 0.356018 | 0 | 0 | 0 | 0 | 0 | 0 | 0 | 0 | 0 | 0 | 0 | 0 | 0 | 0 | 0 | 0 | 0 | 0 | 0 | 0 | 0 | 0 | 0 | 0 | 0 | 0 | 0 | 4.180754 | 0 | 0 | 0 | 0 | 0 | 0 | 0 | 0 | 0 | 0 | 0 | 0 | 0 | 0 | 0 | 0 | 0 | 0 | 0 | 0 | 0 | 0 | 0 | 0 | 0 | 0 | 0 | 0 | 0 | 0 | 0 | 0 | 0 | 0 | 0 | 0 | 0 | 0 | 0 | 0 | 0 | 0 | 0 | 0 | 0 | 0 | 0 | 0 | 0 | 0 | 0 | 0 | 0 | 0 | 0 | 0 | 0 | 0 | 0 | 0 | 0 | 0 | 0 | 0 | 0 | 0 | 0 | 0 | 0 | 0 | 0 | 0 | 0 | 0 | 0 | 0 | 0 | 0 | 0 | 0 | 0 | 0 | 0 | 0 | 0 | 0 | 0 | 0 | 0 | 0 | 0 | 0 | 0 | 0 | 0 | 0 | 0 | 0 | 0 | 0 | 0
Slight temperature changes affect protein affinity and cellular uptake/toxicity of nanoparticles | Fe3O4 | NH2 | 15.1 | -20.8 | FBS | 90 | 100 | 15000 | 20 | 25 | metal | sphere | water | 7 | 43.8 | 0.126944444 | water | 1 | 39 | 1 | Anionic |  | 0 | 0 | 0 | 0 | 4.850053 | 0 | 0 | 0 | 0 | 0 | 0 | 0 | 0 | 0 | 0 | 0 | 0 | 0 | 0 | 0 | 0 | 0 | 0 | 0 | 0 | 0 | 52.82008 | 0 | 0 | 0 | 0 | 0 | 0 | 0 | 0 | 0 | 36.38537 | 0 | 0 | 0 | 0 | 0 | 0 | 0 | 0 | 0 | 0 | 0 | 5.944322 | 0 | 0 | 0 | 0 | 0 | 0 | 0 | 0 | 0 | 0 | 0 | 0 | 0 | 0 | 0 | 0 | 0 | 0 | 0 | 0 | 0 | 0 | 0 | 0 | 0 | 0 | 0 | 0 | 0 | 0 | 0 | 0 | 0 | 0 | 0 | 0 | 0 | 0 | 0 | 0 | 0 | 0 | 0 | 0 | 0 | 0 | 0 | 0 | 0 | 0 | 0 | 0 | 0 | 0 | 0 | 0 | 0 | 0 | 0 | 0 | 0 | 0 | 0 | 0 | 0 | 0 | 0 | 0 | 0 | 0 | 0 | 0 | 0 | 0 | 0 | 0 | 0 | 0 | 0 | 0 | 0 | 0 | 0 | 0 | 0 | 0 | 0 | 0 | 0 | 0 | 0 | 0 | 0 | 0 | 0 | 0 | 0 | 0 | 0 | 0 | 0 | 0 | 0 | 0 | 0 | 0 | 0 | 0 | 0 | 0 | 0 | 0 | 0 | 0 | 0 | 0 | 0 | 0 | 0 | 0 | 0 | 0 | 0 | 0 | 0 | 0 | 0 | 0 | 0
Slight temperature changes affect protein affinity and cellular uptake/toxicity of nanoparticles | Fe3O4 | NH2 | 15.1 | -20.8 | FBS | 90 | 100 | 15000 | 20 | 25 | metal | sphere | water | 7 | 43.8 | 0.126944444 | water | 1 | 39 | 1 | Anionic |  | 0 | 0.171867 | 3.566636 | 0 | 43.15268 | 0 | 0 | 0 | 0 | 0.100469 | 0 | 0.361176 | 0 | 0 | 0.021891 | 0 | 0 | 0 | 0 | 7.697199 | 0.227548 | 0 | 0 | 0 | 0.106769 | 0 | 18.70623 | 0 | 0 | 0.068224 | 2.482303 | 0 | 0 | 0 | 0 | 0.366287 | 0.376454 | 0 | 5.665542 | 0.15412 | 2.174397 | 0.083211 | 0 | 0.327588 | 0.30332 | 0.94822 | 0.630396 | 0 | 0 | 0 | 0 | 0 | 0 | 0 | 0 | 0 | 0 | 0 | 0 | 0 | 0 | 0 | 0 | 0 | 0 | 0 | 0 | 0 | 0 | 0 | 0 | 0.069973 | 0 | 1.33283 | 0 | 0 | 6.303515 | 0 | 0 | 0 | 0 | 0 | 0.069346 | 0 | 0 | 0 | 0 | 0 | 0 | 0 | 0 | 0 | 0 | 0 | 0 | 0 | 0 | 0 | 0 | 0 | 0 | 0 | 0 | 0 | 0 | 0 | 0 | 0 | 0 | 0 | 0 | 0 | 0 | 0.159895 | 0 | 0 | 0 | 0 | 0 | 0 | 0 | 0 | 0 | 0 | 0 | 0 | 0 | 0.233127 | 0 | 0 | 0 | 0 | 0 | 0 | 0 | 0 | 0 | 0 | 0 | 0 | 0 | 0 | 0 | 0 | 0 | 0 | 0 | 0 | 0 | 0 | 0 | 0 | 0 | 0 | 0 | 0 | 0 | 0 | 0 | 0 | 0 | 0 | 1.745459 | 0 | 0 | 0 | 0 | 0 | 0 | 0 | 0 | 0 | 0 | 0 | 0 | 0 | 0 | 0
Slight temperature changes affect protein affinity and cellular uptake/toxicity of nanoparticles | Fe3O4 | NH2 | 15.1 | -20.8 | FBS | 90 | 100 | 15000 | 20 | 25 | metal | sphere | water | 7 | 43.8 | 0.126944444 | water | 1 | 39 | 1 | Anionic |  | 0 | 0 | 0 | 0 | 25.22252 | 0 | 0 | 0 | 0 | 0 | 0 | 0 | 0 | 0 | 0 | 0 | 0 | 0 | 0 | 2.249487 | 0 | 0 | 0 | 0 | 0 | 0 | 68.67222 | 0 | 0 | 0 | 0 | 0 | 0 | 0 | 0 | 0 | 0 | 0 | 3.855834 | 0 | 0 | 0 | 0 | 0 | 0 | 0 | 0 | 0 | 0 | 0 | 0 | 0 | 0 | 0 | 0 | 0 | 0 | 0 | 0 | 0 | 0 | 0 | 0 | 0 | 0 | 0 | 0 | 0 | 0 | 0 | 0 | 0 | 0 | 0 | 0 | 0 | 0 | 0 | 0 | 0 | 0 | 0 | 0 | 0 | 0 | 0 | 0 | 0 | 0 | 0 | 0 | 0 | 0 | 0 | 0 | 0 | 0 | 0 | 0 | 0 | 0 | 0 | 0 | 0 | 0 | 0 | 0 | 0 | 0 | 0 | 0 | 0 | 0 | 0 | 0 | 0 | 0 | 0 | 0 | 0 | 0 | 0 | 0 | 0 | 0 | 0 | 0 | 0 | 0 | 0 | 0 | 0 | 0 | 0 | 0 | 0 | 0 | 0 | 0 | 0 | 0 | 0 | 0 | 0 | 0 | 0 | 0 | 0 | 0 | 0 | 0 | 0 | 0 | 0 | 0 | 0 | 0 | 0 | 0 | 0 | 0 | 0 | 0 | 0 | 0 | 0 | 0 | 0 | 0 | 0 | 0 | 0 | 0 | 0 | 0 | 0 | 0 | 0
The species origin of the serum in the culture medium influences the in vitro toxicity of silica nanoparticles to HepG2 cells | SiO2 | none | 116.6 | -19.9 | HS | 10 | 1000 | 15000 | 20 | 25 | other | sphere | plasma | 7.4 | 220.8 | 0.288 | buffer | 24 | 37 | 1 | Neutral |  | 0.21 | 2.59 | 4.37 | 1.11 | 25.53 | 0.79 | 4.29 | 0.73 | 1.34 | 0.55 | 1.62 | 0.86 | 4 | 0.71 | 0.16 | 0.46 | 0.85 | 0.57 | 0.08 | 2.14 | 0.76 | 0.91 | 1.4 | 0.89 | 0.09 | 0.63 | 2.68 | 0.9 | 2.68 | 0.75 | 0 | 0.22 | 0.09 | 0.02 | 0.54 | 1.7 | 0 | 1.22 | 0.45 | 1.16 | 1.63 | 1 | 0.44 | 0.34 | 0.41 | 0 | 0.45 | 0.47 | 0 | 2.03 | 0 | 0 | 0.62 | 0.27 | 0.06 | 0.66 | 0.01 | 0.62 | 0 | 0.14 | 0.26 | 0.03 | 0.04 | 0.28 | 0.08 | 0.12 | 0.16 | 0.16 | 0.68 | 0.08 | 0.53 | 0.25 | 0.34 | 0.41 | 0.21 | 0.47 | 0.16 | 0.2 | 0 | 0.23 | 0.14 | 0.41 | 0.41 | 0 | 0.08 | 0.02 | 0 | 0 | 0.21 | 0.31 | 0.27 | 0.25 | 0 | 0.06 | 0.24 | 0.06 | 0.04 | 0 | 0.9 | 0 | 0 | 0 | 0 | 0 | 0.31 | 0.14 | 0.17 | 0.06 | 0.17 | 0.28 | 0.13 | 0.64 | 0 | 0.55 | 0 | 0.36 | 0.52 | 0 | 0.29 | 0.05 | 0.15 | 0 | 0 | 0 | 0 | 0.28 | 0.04 | 0.65 | 0.4 | 0 | 0 | 0.11 | 0 | 0 | 0.35 | 0.05 | 0 | 0 | 0 | 0 | 0 | 0 | 0.7 | 0.38 | 0.28 | 0.2 | 0 | 0 | 0 | 0 | 0.19 | 0.24 | 0.24 | 0 | 0 | 0.07 | 0 | 0 | 0 | 0 | 0 | 0.38 | 0.15 | 0.06 | 0 | 0 | 0.03 | 0 | 0 | 0 | 0 | 0 | 0 | 0 | 0.11 | 0 | 0.02 | 0
The species origin of the serum in the culture medium influences the in vitro toxicity of silica nanoparticles to HepG2 cells | SiO2 | none | 116.6 | -20.1 | FBS | 10 | 1000 | 15000 | 20 | 25 | other | sphere | plasma | 7.4 | 193.3 | 0.187 | buffer | 24 | 37 | 1 | Neutral |  | 0 | 1.32 | 4.32 | 0.73 | 18.85 | 0 | 0 | 0.17 | 1.68 | 0.58 | 0 | 0.58 | 0 | 0 | 0.59 | 0 | 0.09 | 0 | 0 | 2.73 | 0.65 | 1.42 | 0.28 | 0 | 0.44 | 1.05 | 16.02 | 2.03 | 0 | 1.1 | 0.5 | 0 | 0 | 0.54 | 0 | 1.58 | 0.45 | 0 | 3.48 | 0.87 | 2.09 | 0.68 | 0 | 0.35 | 0.23 | 1.42 | 0.38 | 0.28 | 0.44 | 0.7 | 0 | 0.39 | 0 | 0 | 0.08 | 0 | 0.13 | 0 | 0.08 | 0 | 0 | 0 | 0.05 | 1.85 | 0 | 0.72 | 0.18 | 0 | 0 | 0 | 0 | 0 | 0 | 0.55 | 0.08 | 0 | 0.49 | 0 | 0 | 0 | 0 | 0 | 0.29 | 0 | 0 | 0 | 0 | 0 | 0 | 0 | 0.01 | 0 | 0 | 0.03 | 0 | 0 | 0.04 | 0 | 0.13 | 0 | 0.15 | 0 | 0 | 0 | 0.33 | 0 | 0 | 0.28 | 0.03 | 0.16 | 0 | 0 | 0 | 1.21 | 0 | 0 | 0 | 0 | 0 | 0 | 0 | 0 | 0 | 0 | 0 | 0 | 0.15 | 0 | 0 | 0.34 | 0 | 0 | 0 | 0 | 0 | 0.25 | 0.11 | 0.18 | 0 | 0.33 | 0 | 0.02 | 0.67 | 0 | 0.27 | 0.49 | 0.06 | 0.29 | 0 | 0 | 0 | 0 | 0 | 0 | 0 | 0.14 | 0 | 0 | 0 | 0 | 0 | 0 | 1.91 | 0 | 0.04 | 0 | 0 | 0 | 0 | 0 | 0 | 0 | 0 | 0 | 1.4 | 0 | 0 | 0
The species origin of the serum in the culture medium influences the in vitro toxicity of silica nanoparticles to HepG2 cells | SiO2 | none | 116.6 | -39.1 | FBS | 10 | 1000 | 15000 | 20 | 25 | other | sphere | buffer | 7.4 | 143.5 | 0.111 | buffer | 24 | 37 | 1 | Neutral |  | 0 | 1.32 | 4.32 | 0.73 | 18.85 | 0 | 0 | 0.17 | 1.68 | 0.58 | 0 | 0.58 | 0 | 0 | 0.59 | 0 | 0.09 | 0 | 0 | 2.73 | 0.65 | 1.42 | 0.28 | 0 | 0.44 | 1.05 | 16.02 | 2.03 | 0 | 1.1 | 0.5 | 0 | 0 | 0.54 | 0 | 1.58 | 0.45 | 0 | 3.48 | 0.87 | 2.09 | 0.68 | 0 | 0.35 | 0.23 | 1.42 | 0.38 | 0.28 | 0.44 | 0.7 | 0 | 0.39 | 0 | 0 | 0.08 | 0 | 0.13 | 0 | 0.08 | 0 | 0 | 0 | 0.05 | 1.85 | 0 | 0.72 | 0.18 | 0 | 0 | 0 | 0 | 0 | 0 | 0.55 | 0.08 | 0 | 0.49 | 0 | 0 | 0 | 0 | 0 | 0.29 | 0 | 0 | 0 | 0 | 0 | 0 | 0 | 0.01 | 0 | 0 | 0.03 | 0 | 0 | 0.04 | 0 | 0.13 | 0 | 0.15 | 0 | 0 | 0 | 0.33 | 0 | 0 | 0.28 | 0.03 | 0.16 | 0 | 0 | 0 | 1.21 | 0 | 0 | 0 | 0 | 0 | 0 | 0 | 0 | 0 | 0 | 0 | 0 | 0.15 | 0 | 0 | 0.34 | 0 | 0 | 0 | 0 | 0 | 0.25 | 0.11 | 0.18 | 0 | 0.33 | 0 | 0.02 | 0.67 | 0 | 0.27 | 0.49 | 0.06 | 0.29 | 0 | 0 | 0 | 0 | 0 | 0 | 0 | 0.14 | 0 | 0 | 0 | 0 | 0 | 0 | 1.91 | 0 | 0.04 | 0 | 0 | 0 | 0 | 0 | 0 | 0 | 0 | 0 | 1.4 | 0 | 0 | 0
The species origin of the serum in the culture medium influences the in vitro toxicity of silica nanoparticles to HepG2 cells | SiO2 | none | 116.6 | -39.1 | HS | 10 | 1000 | 15000 | 20 | 25 | other | sphere | buffer | 7.4 | 143.5 | 0.111 | buffer | 24 | 37 | 1 | Neutral |  | 0.21 | 2.59 | 4.37 | 1.11 | 25.53 | 0.79 | 4.29 | 0.73 | 1.34 | 0.55 | 1.62 | 0.86 | 4 | 0.71 | 0.16 | 0.46 | 0.85 | 0.57 | 0.08 | 2.14 | 0.76 | 0.91 | 1.4 | 0.89 | 0.09 | 0.63 | 2.68 | 0.9 | 2.68 | 0.75 | 0 | 0.22 | 0.09 | 0.02 | 0.54 | 1.7 | 0 | 1.22 | 0.45 | 1.16 | 1.63 | 1 | 0.44 | 0.34 | 0.41 | 0 | 0.45 | 0.47 | 0 | 2.03 | 0 | 0 | 0.62 | 0.27 | 0.06 | 0.66 | 0.01 | 0.62 | 0 | 0.14 | 0.26 | 0.03 | 0.04 | 0.28 | 0.08 | 0.12 | 0.16 | 0.16 | 0.68 | 0.08 | 0.53 | 0.25 | 0.34 | 0.41 | 0.21 | 0.47 | 0.16 | 0.2 | 0 | 0.23 | 0.14 | 0.41 | 0.41 | 0 | 0.08 | 0.02 | 0 | 0 | 0.21 | 0.31 | 0.27 | 0.25 | 0 | 0.06 | 0.24 | 0.06 | 0.04 | 0 | 0.9 | 0 | 0 | 0 | 0 | 0 | 0.31 | 0.14 | 0.17 | 0.06 | 0.17 | 0.28 | 0.13 | 0.64 | 0 | 0.55 | 0 | 0.36 | 0.52 | 0 | 0.29 | 0.05 | 0.15 | 0 | 0 | 0 | 0 | 0.28 | 0.04 | 0.65 | 0.4 | 0 | 0 | 0.11 | 0 | 0 | 0.35 | 0.05 | 0 | 0 | 0 | 0 | 0 | 0 | 0.7 | 0.38 | 0.28 | 0.2 | 0 | 0 | 0 | 0 | 0.19 | 0.24 | 0.24 | 0 | 0 | 0.07 | 0 | 0 | 0 | 0 | 0 | 0.38 | 0.15 | 0.06 | 0 | 0 | 0.03 | 0 | 0 | 0 | 0 | 0 | 0 | 0 | 0.11 | 0 | 0.02 | 0
Stealth Effect of Biomolecular Corona on Nanoparticle Uptake by Immune Cells | SiO2 | none | 203 | -16.2 | HP | 50 | 1000 | 14000 | 15 | 25 | other | sphere | plasma | 7.4 | 203 | 0.19 | buffer | 1 | 37 | 1 | Neutral |  | 1.01554788 | 0.43837812 | 2.23965331 | 0.84811503 | 3.61269726 | 0.30206837 | 2.16095063 | 0.67563221 | 2.05321995 | 0.35849872 | 0.48054084 | 3.46797722 | 0.73193489 | 0.3253044 | 0.12829709 | 0.05974979 | 5.38843495 | 3.15587511 | 0.15805903 | 0.59206607 | 0.78421595 | 0.32584477 | 0.83649702 | 0.45725614 | 5.3491783 | 0.07823353 | 1.31909145 | 0.40200585 | 0.87451961 | 0 | 0.54895117 | 0 | 0.48691617 | 0.29039016 | 0.48428775 | 0.31918965 | 12.2337689 | 0.8466982 | 0.10456213 | 1.21338029 | 0.14993815 | 0.01945342 | 0.20123277 | 0.01520904 | 0.22361802 | 0.64131438 | 0.09651889 | 0.23236028 | 7.15044085 | 0.53889712 | 0 | 0 | 0.03041807 | 0.19303777 | 0.01659716 | 0.43683733 | 0.09223731 | 0.69708085 | 0.10456213 | 0.33245394 | 0.41824851 | 0.39733608 | 0.12826288 | 0.03636944 | 0.05974979 | 0.21908255 | 0.21796049 | 0.03217296 | 0.02201308 | 0.06196274 | 0.44961715 | 0.01578296 | 0.30671557 | 0.06970809 | 0.06638865 | 0 | 0.10456213 | 0.14590064 | 0.1650981 | 0.21307 | 0 | 3.70086559 | 0.17221997 | 0.13941617 | 0 | 0 | 0.4562711 | 2.24061701 | 0 | 0 | 0 | 0.08805232 | 0 | 0 | 0 | 0 | 0 | 0.14258472 | 0.23899915 | 0 | 0 | 0.06970809 | 0 | 0 | 0 | 0 | 1.32047029 | 0 | 0 | 1.20512282 | 0 | 0 | 0 | 0.45461794 | 0 | 0 | 0 | 0 | 0 | 0 | 0.77674723 | 0 | 0 | 0 | 0 | 0 | 0 | 0 | 0 | 0 | 0 | 1.31909145 | 0 | 0.02961051 | 0 | 0 | 0 | 0 | 0 | 0.31069889 | 0.01920103 | 0 | 0.16366246 | 0.03428267 | 0 | 0.52668331 | 0.00789148 | 0 | 0 | 0 | 0 | 0 | 2.96821522 | 0.00774534 | 0 | 0.0784216 | 0 | 0 | 0 | 0 | 0 | 0.09444321 | 0 | 0 | 0 | 0 | 0 | 0 | 0 | 0.11949957 | 0 | 0 | 0 | 0 | 1.30702659 | 0.22813555 | 0.46650795 | 0
Stealth Effect of Biomolecular Corona on Nanoparticle Uptake by Immune Cells | SiO2 | none | 152 | -18.4 | HP | 50 | 1000 | 14000 | 15 | 25 | other | sphere | buffer | 7.4 | 152 | 0.18 | buffer | 1 | 37 | 1 | Neutral |  | 2 | 1 | 1 | 1 | 6 | 0 | 3 | 2 | 2 | 1 | 1 | 1 | 1 | 1 | 0 | 0 | 0 | 3 | 1 | 1 | 1 | 1 | 1 | 1 | 3 | 0 | 2 | 1 | 2 | 0 | 0 | 0 | 1 | 1 | 1 | 4 | 6 | 1 | 0 | 1 | 0 | 0 | 1 | 0 | 1 | 1 | 1 | 1 | 4 | 0 | 0 | 0 | 0 | 0 | 0 | 0 | 0 | 0 | 0 | 1 | 1 | 1 | 0 | 0 | 0 | 1 | 0 | 0 | 1 | 0 | 1 | 0 | 0 | 0 | 0 | 0 | 0 | 0 | 0 | 1 | 0 | 3 | 0 | 0 | 1 | 0 | 0 | 1 | 0 | 0 | 0 | 0 | 0 | 0 | 0 | 0 | 0 | 0 | 1 | 0 | 0 | 0 | 0 | 0 | 0 | 0 | 0 | 0 | 0 | 3 | 0 | 0 | 0 | 0 | 0 | 0 | 0 | 0 | 0 | 0 | 0 | 0 | 0 | 0 | 0 | 0 | 0 | 0 | 0 | 0 | 0 | 3 | 0 | 0 | 0 | 0 | 0 | 0 | 0 | 0 | 0 | 0 | 0 | 0 | 0 | 0 | 0 | 0 | 0 | 0 | 0 | 0 | 2 | 0 | 0 | 0 | 0 | 0 | 0 | 0 | 0 | 0 | 0 | 0 | 0 | 0 | 0 | 0 | 0 | 0 | 0 | 0 | 0 | 0 | 0 | 0 | 1 | 0
A story told by a single nanoparticle in the body fluid: demonstration of dissolution-reprecipitation of nanocrystals in a biological system | CaCO3 | none | 58.27 | -13.5 | FBS | 5 | 1000 | 16000 | 10 | 25 | metal | sphere | PBS | 7.4 | 50 | 0.126944444 | DMEM | 12 | 22 | 1 | Neutral |  | 0 | 6.0276714 | 3.1310404 | 0.8697335 | 15.4283151 | 0 | 0 | 0 | 8.5392012 | 0.4409916 | 0 | 0 | 0 | 0 | 0 | 0 | 0 | 0 | 0 | 4.8169853 | 0 | 0.3865482 | 0 | 0 | 0.4673195 | 1.3418745 | 12.3593701 | 0 | 0 | 0.6021232 | 0 | 0 | 1.8150959 | 1.8417885 | 0 | 0 | 0 | 0 | 2.0419829 | 1.3762815 | 5.9076234 | 2.2101462 | 0 | 0 | 0 | 0 | 2.4084926 | 0.5050065 | 0 | 1.8063695 | 0 | 1.4450956 | 0 | 0 | 0.3772338 | 0 | 0 | 0 | 0 | 0 | 0 | 0 | 1.2524162 | 0 | 0 | 0 | 0 | 0 | 0 | 0 | 0 | 0 | 0 | 0 | 0 | 0 | 0 | 0 | 0 | 0 | 0 | 0 | 0 | 0 | 0 | 0 | 0 | 0 | 0 | 0 | 0 | 0 | 0 | 0 | 0 | 0.5692801 | 0 | 0 | 0 | 0 | 0 | 0 | 0 | 0 | 0 | 0 | 0 | 0 | 0 | 0 | 0 | 0 | 0 | 0 | 0 | 0 | 0 | 0 | 0 | 0 | 0 | 0 | 0 | 0 | 0 | 0 | 0 | 0 | 0 | 0 | 0 | 0 | 0 | 0 | 0 | 0 | 0 | 0 | 0 | 0 | 0 | 0 | 0 | 0 | 0 | 0 | 0 | 0 | 0 | 0 | 0 | 0 | 0 | 0 | 0 | 0 | 0 | 0 | 0 | 0 | 0 | 0 | 0 | 0 | 0 | 0 | 0 | 0 | 0 | 0 | 0 | 0 | 0 | 0 | 0 | 0 | 0 | 0
A story told by a single nanoparticle in the body fluid: demonstration of dissolution-reprecipitation of nanocrystals in a biological system | CaCO3 | none | 65.13 | -13.5 | FBS | 5 | 1000 | 16000 | 10 | 25 | metal | sphere | PBS | 7.4 | 50 | 0.126944444 | DMEM | 12 | 22 | 1 | Neutral |  | 0 | 6.0276714 | 3.1310404 | 0.8697335 | 15.4283151 | 0 | 0 | 0 | 8.5392012 | 0.4409916 | 0 | 0 | 0 | 0 | 0 | 0 | 0 | 0 | 0 | 4.8169853 | 0 | 0.3865482 | 0 | 0 | 0.4673195 | 1.3418745 | 12.3593701 | 0 | 0 | 0.6021232 | 0 | 0 | 1.8150959 | 1.8417885 | 0 | 0 | 0 | 0 | 2.0419829 | 1.3762815 | 5.9076234 | 2.2101462 | 0 | 0 | 0 | 0 | 2.4084926 | 0.5050065 | 0 | 1.8063695 | 0 | 1.4450956 | 0 | 0 | 0.3772338 | 0 | 0 | 0 | 0 | 0 | 0 | 0 | 1.2524162 | 0 | 0 | 0 | 0 | 0 | 0 | 0 | 0 | 0 | 0 | 0 | 0 | 0 | 0 | 0 | 0 | 0 | 0 | 0 | 0 | 0 | 0 | 0 | 0 | 0 | 0 | 0 | 0 | 0 | 0 | 0 | 0 | 0.5692801 | 0 | 0 | 0 | 0 | 0 | 0 | 0 | 0 | 0 | 0 | 0 | 0 | 0 | 0 | 0 | 0 | 0 | 0 | 0 | 0 | 0 | 0 | 0 | 0 | 0 | 0 | 0 | 0 | 0 | 0 | 0 | 0 | 0 | 0 | 0 | 0 | 0 | 0 | 0 | 0 | 0 | 0 | 0 | 0 | 0 | 0 | 0 | 0 | 0 | 0 | 0 | 0 | 0 | 0 | 0 | 0 | 0 | 0 | 0 | 0 | 0 | 0 | 0 | 0 | 0 | 0 | 0 | 0 | 0 | 0 | 0 | 0 | 0 | 0 | 0 | 0 | 0 | 0 | 0 | 0 | 0 | 0
A story told by a single nanoparticle in the body fluid: demonstration of dissolution-reprecipitation of nanocrystals in a biological system | Ca3(PO4)2 | none | 45.58 | -13.5 | FBS | 5 | 1000 | 16000 | 10 | 25 | metal | sphere | PBS | 7.4 | 100 | 0.126944444 | DMEM | 12 | 22 | 1 | Anionic |  | 0 | 1.4053924 | 2.9200932 | 0.811137 | 16.0816727 | 0 | 0 | 0 | 7.9638905 | 4.9353688 | 0 | 0 | 0 | 0 | 0 | 0 | 0 | 0 | 0 | 4.4924511 | 0 | 0.3605053 | 0 | 0 | 0.4358348 | 1.2514685 | 15.3689116 | 0 | 0 | 1.6846692 | 0 | 0 | 1.6928077 | 1.7177019 | 0 | 0 | 0 | 0 | 1.9044086 | 0 | 2.2038439 | 0.3435404 | 0 | 0 | 0 | 0 | 2.2462255 | 0 | 0 | 1.6846692 | 0 | 0.8984902 | 0 | 0 | 0.3518185 | 0 | 0 | 0 | 0 | 0 | 0 | 0 | 2.3360746 | 0 | 0 | 0 | 0 | 0 | 0 | 0 | 0 | 0 | 0 | 0 | 0 | 0 | 0 | 0 | 0 | 0 | 0 | 0 | 0 | 0 | 0 | 0 | 0 | 0 | 0 | 0 | 0 | 0 | 0 | 1.8638893 | 0 | 3.1855562 | 2.2902692 | 0 | 0 | 0 | 0 | 0 | 0 | 0 | 0 | 0 | 0 | 0 | 0 | 0 | 0 | 0 | 0 | 0 | 0 | 0 | 0 | 0 | 0 | 0 | 0 | 0 | 0 | 0 | 0 | 0 | 0 | 0 | 0 | 0 | 0 | 0 | 0 | 0 | 0 | 0 | 0 | 0 | 0 | 0 | 0 | 0 | 0 | 0 | 0 | 0 | 0 | 0 | 0 | 0 | 0 | 0 | 0 | 0 | 0 | 0 | 0 | 0 | 0 | 0 | 0 | 0 | 0 | 0 | 0 | 0 | 0 | 0 | 0 | 0 | 0 | 0 | 0 | 0 | 0 | 0 | 0 | 0
Surface chemistry and serum type both determine the nanoparticle-protein corona | DOTAP-Chol-DPPC | none | 246.3 | 34 | RP | 50 | 500 | 18000 | 15 | 25 | liposome | sphere | buffer | 7.4 | 246.3 | 0.126944444 | buffer | 1 | 37 | 1 | Neutral |  | 2.46480797 | 0.82379514 | 0 | 1.74082477 | 6.17092865 | 2.28980169 | 3.67322355 | 0.45554892 | 1.19941993 | 0.84816124 | 2.22935662 | 0.53809593 | 1.12445619 | 1.96319722 | 1.09284497 | 0 | 0.22362067 | 3.1621071 | 0.22209298 | 1.50706336 | 0.46852341 | 0.44978248 | 0.59970997 | 0.38064493 | 0 | 0.80464683 | 0.73748118 | 0 | 0 | 0.31138787 | 4.92886629 | 0 | 0 | 0 | 2.13140164 | 0.49206972 | 3.18391473 | 0.50430156 | 0 | 1.80901523 | 0.51111645 | 0.21871775 | 0.63365581 | 0.16900917 | 0.59377224 | 1.27938126 | 1.2993716 | 0 | 1.56046981 | 0.73493869 | 0.42479456 | 1.0541056 | 0.2409549 | 0 | 0.12261277 | 0.47669254 | 0.40310175 | 0.62969547 | 0.31651359 | 0 | 0.54519088 | 0.22114305 | 0.7607432 | 0 | 0.14019194 | 0.29271558 | 0.16470908 | 0.29985498 | 0.01110574 | 0.24432628 | 0.75713383 | 0.02306577 | 0.25372345 | 0.18412148 | 0.6432373 | 0 | 0.01817303 | 1.16114057 | 0.65353009 | 0 | 0.27843677 | 0.06814886 | 0.04543257 | 0.83293051 | 0 | 0 | 0.46341225 | 0 | 0.03649029 | 0.23719872 | 0 | 0 | 0 | 0.02263056 | 0 | 0.26098489 | 0.03198453 | 0 | 0.14992749 | 0.40365094 | 0.17155622 | 0 | 0 | 0 | 0 | 0.06720888 | 0 | 0.86624773 | 0.25069843 | 0.0775487 | 0 | 0.05451909 | 0.22189269 | 0 | 0 | 0.06814886 | 0 | 0 | 0.37124903 | 0 | 0 | 0.11994199 | 0.23749576 | 0.16991782 | 0.08819264 | 0.02237724 | 0.23065768 | 0 | 0.17491541 | 0 | 0 | 0.05490303 | 0 | 0.04776451 | 0 | 0.00844662 | 0.04465925 | 0 | 0.06425464 | 0 | 0 | 0.00789092 | 0.02607435 | 0.69140116 | 0.50375637 | 0.50332801 | 0.27156678 | 0.09995166 | 0 | 0.10869743 | 0.10280742 | 0.13906318 | 0 | 0.07996133 | 0.0758254 | 0 | 0 | 0 | 0 | 0 | 0.82626707 | 0.02584957 | 0.16038755 | 0.08309234 | 0.05490303 | 0.11423047 | 0.03844295 | 0.16192169 | 0 | 0 | 0.03527706 | 0.18205481 | 0 | 0.0539739 | 0 | 0 | 0.09052226 | 0.42671671
Surface chemistry and serum type both determine the nanoparticle-protein corona | DOTAP-Chol-DPPC | none | 246.3 | 34 | HP | 50 | 500 | 18000 | 15 | 25 | liposome | sphere | buffer | 7.4 | 246.3 | 0.126944444 | buffer | 1 | 37 | 1 | Neutral |  | 2.18401758 | 0 | 0 | 0.13073083 | 2.56506413 | 5.94061728 | 5.56779333 | 0.91047445 | 0 | 7.02268755 | 0.62134585 | 0.40560077 | 1.80676705 | 0 | 0.20902135 | 0.37926305 | 0.22123678 | 0.35397986 | 0.60337304 | 0.61486586 | 0.41481897 | 0.02458186 | 1.30964171 | 1.7813573 | 1.27636605 | 1.00909438 | 0.20280038 | 0.1288758 | 1.64921964 | 0.07513703 | 0 | 0.37440071 | 4.0086784 | 0 | 0.73357459 | 0.0184364 | 2.69056352 | 2.35236453 | 1.36310414 | 0.54458385 | 0.10018269 | 0.58138969 | 0 | 0 | 3.0403639 | 0 | 2.3144771 | 0.67424543 | 0.13216743 | 0.07658196 | 0.17314183 | 0.20923168 | 0.3700688 | 0 | 0 | 0.47012816 | 0 | 1.79671083 | 0.37440071 | 0.17698943 | 0 | 0.44247356 | 1.17402985 | 0 | 0.84199372 | 0.00707958 | 0.04985618 | 0.70455406 | 0.15525388 | 1.7309199 | 0.79645341 | 0.18963153 | 0.29498338 | 1.24697095 | 1.79096443 | 0.37167779 | 0 | 0 | 0 | 0.05009135 | 1.11847484 | 1.1195933 | 0 | 0.44247356 | 0.67600138 | 0.01758173 | 0 | 0.06321051 | 0.2047617 | 0.32494707 | 0.19384556 | 0 | 0.47650999 | 0.02552723 | 0.10210938 | 0 | 0.28930964 | 0.21461393 | 0.22755783 | 1.88583653 | 0 | 0.18436398 | 0.51422603 | 0.14749119 | 0 | 0.47717737 | 0 | 4.66270256 | 0 | 0.48747087 | 0.10210938 | 0 | 0.54658499 | 0 | 0.53728933 | 0 | 0.48269843 | 0 | 0 | 0.0276546 | 0 | 0.19468837 | 0.01364456 | 0.79433001 | 0 | 0 | 0 | 0.11543789 | 0.0553093 | 0 | 0.80628516 | 0.5650047 | 0 | 0.01174709 | 0 | 0 | 0 | 0 | 0 | 0 | 0.12808445 | 0 | 0.36553164 | 0.3658916 | 0.44247356 | 0 | 0.29219953 | 0 | 0 | 0.15682607 | 0 | 0 | 0.72794038 | 0.01147154 | 0.04068733 | 0 | 0 | 0 | 0 | 0 | 0.09712834 | 0 | 0.95481137 | 0 | 0 | 0 | 0 | 0.13274207 | 0 | 0 | 0 | 0.21360793 | 0 | 0 | 0 | 0.16089948 | 0.45949178 | 0
Surface chemistry and serum type both determine the nanoparticle-protein corona | DOTAP-Chol-DSPC | none | 421.8 | 37.1 | RP | 50 | 500 | 18000 | 15 | 25 | liposome | sphere | buffer | 7.4 | 421.8 | 0.126944444 | buffer | 1 | 37 | 1 | Neutral |  | 2.41739252 | 0.94921946 | 0.04679428 | 1.40122873 | 4.37221341 | 1.97131541 | 3.1391163 | 0.49763917 | 1.4053379 | 0.97332103 | 1.50962418 | 0.60127445 | 1.07366876 | 2.42322247 | 0.65906643 | 0 | 0.22762641 | 2.53114516 | 0.18019016 | 1.01245806 | 0.57322993 | 0.59798737 | 0.50622903 | 0.41581446 | 0 | 0.73759905 | 0.84103233 | 0 | 0 | 0.18267767 | 5.62993685 | 0 | 0 | 0 | 1.37221065 | 0.45354456 | 4.55010565 | 0.54345176 | 0 | 1.68819365 | 0.82634445 | 0.18882868 | 0.53151239 | 0.18462471 | 0.54809538 | 1.74698646 | 1.22625011 | 0 | 2.43330257 | 0.4495921 | 0.65511992 | 0.98267989 | 0.15208141 | 0 | 0.12863691 | 0.31076202 | 0.41514926 | 0.62236393 | 0.29116441 | 0 | 0.50622903 | 0.22110297 | 0.6247903 | 0 | 0.08933454 | 0.44454566 | 0.18454082 | 0.47874148 | 0.04246148 | 0.40035106 | 0.53228494 | 0.01889769 | 0.26456766 | 0.14941332 | 0.98796311 | 0 | 0 | 0.73875225 | 0.7559076 | 0 | 0.21057426 | 0.1836321 | 0.05459333 | 0.76430658 | 0 | 0 | 0.80401082 | 0 | 0.04679428 | 0.22978087 | 0 | 0 | 0 | 0.17305055 | 0 | 0.41854884 | 0.06987946 | 0 | 0.14889089 | 0.49133994 | 0.19675407 | 0 | 0 | 0 | 0 | 0.10730413 | 0 | 0.62203306 | 0.17183473 | 0.14118964 | 0 | 0.07940848 | 0.27515037 | 0 | 0 | 0.07444545 | 0.1139339 | 0 | 0.32755996 | 0 | 0 | 0.17033118 | 0.11450105 | 0.13102398 | 0.07707293 | 0.00977791 | 0.22047305 | 0 | 0.10918665 | 0 | 0 | 0.12917858 | 0 | 0.02608885 | 0 | 0 | 0.11150977 | 0 | 0.02339714 | 0 | 0 | 0 | 0 | 0.63075596 | 0.43237915 | 0.5849285 | 0.3430109 | 0.03639555 | 0 | 0.06960649 | 0.04288767 | 0.04272521 | 0 | 0.06429881 | 0.0527108 | 0 | 0.00559932 | 0 | 0 | 0 | 0.81526035 | 0.01694276 | 0.1142651 | 0.09471613 | 0.05536225 | 0.04679428 | 0.0629923 | 0.11792159 | 0 | 0 | 0.040945 | 0.24566997 | 0 | 0.19653598 | 0 | 0 | 0.14214866 | 0.42834764
Surface chemistry and serum type both determine the nanoparticle-protein corona | DOTAP-Chol-DSPC | none | 421.8 | 37.1 | HP | 50 | 500 | 18000 | 15 | 25 | liposome | sphere | buffer | 7.4 | 421.8 | 0.126944444 | buffer | 1 | 37 | 1 | Neutral |  | 1.67779988 | 0 | 0 | 0.22675473 | 2.94399935 | 4.0795695 | 7.61593546 | 0.591445 | 0 | 5.42760116 | 0.81515913 | 0.55983333 | 1.71829694 | 0 | 0.34033685 | 0.55112208 | 0.23945399 | 0.42189336 | 0.68933437 | 0.55976034 | 0.64851853 | 0.09977308 | 1.41769165 | 1.57981076 | 1.69613536 | 0.99341409 | 0.51548908 | 0.30222222 | 1.56007353 | 0.15018103 | 0 | 0.46048653 | 3.24618319 | 0 | 0.70365573 | 0.01662868 | 3.62713142 | 2.04816769 | 1.80769844 | 0.49557131 | 0.17318927 | 0.59179476 | 0 | 0.07981766 | 2.7343477 | 0 | 1.70891666 | 0.67148194 | 0.22805047 | 0.18419461 | 0.22557166 | 0.13931686 | 0.65305363 | 0 | 0 | 0.57368946 | 0 | 1.03601816 | 0.5433508 | 0.58533954 | 0 | 0.41100141 | 1.01634492 | 0 | 1.0513655 | 0.00478906 | 0.06745155 | 0.74905819 | 0.33607438 | 1.53638664 | 0.40906553 | 0.23755357 | 0.42569431 | 1.21473348 | 1.50133335 | 0.12770836 | 0 | 0 | 0 | 0.09035963 | 0.89794873 | 1.10051638 | 0 | 0.57646091 | 0.86469136 | 0.01331485 | 0 | 0.05701363 | 0.27596533 | 0.29565067 | 0.2128471 | 0 | 0.39908833 | 0.05373343 | 0 | 0 | 0.35303967 | 0.16090986 | 0.18244038 | 2.52044549 | 0 | 0.23280153 | 0.56088088 | 0.06651473 | 0 | 0.31301045 | 0 | 3.5167974 | 0 | 0.65613836 | 0.15349551 | 0 | 0.56341881 | 0 | 0.42759463 | 0 | 0.5804931 | 0.26605888 | 0 | 0.09977308 | 0 | 0.11174473 | 0 | 0.65873614 | 0.05701363 | 0.01814038 | 0 | 0.16484083 | 0.09977308 | 0 | 0.68288446 | 0.65083095 | 0 | 0.01059537 | 0 | 0 | 0 | 0 | 0.02850631 | 0 | 0.0420093 | 0 | 0.13881333 | 0.44513697 | 0.73133083 | 0 | 0.2146041 | 0 | 0 | 0.08587977 | 0 | 0.01156778 | 0.72093374 | 0.01183484 | 0.03669778 | 0 | 0 | 0 | 0.18419461 | 0 | 0 | 0 | 1.24347519 | 0 | 0 | 0 | 0 | 0.0718359 | 0 | 0 | 0 | 0.37156499 | 0 | 0 | 0 | 0.10884337 | 0.29164147 | 0.0613983
Surface chemistry and serum type both determine the nanoparticle-protein corona | Shingosine-Chol-DSPC | none | 203 | 40.8 | RP | 50 | 500 | 18000 | 15 | 25 | liposome | sphere | buffer | 7.4 | 203 | 0.126944444 | buffer | 1 | 37 | 1 | Cationic |  | 4.34052882 | 0.95178263 | 0 | 1.9118996 | 3.43737531 | 0.36640828 | 4.96060437 | 0.38754722 | 1.04012672 | 0.74851977 | 1.60410848 | 0.44594474 | 0.87844036 | 2.39439869 | 1.57820433 | 0 | 0.12086218 | 2.95945147 | 0.21257993 | 0.89387514 | 0.21315097 | 0.51192283 | 0.33822303 | 0.42409312 | 0 | 0.86765967 | 0.57817855 | 0 | 0 | 0.17290568 | 3.46854758 | 0 | 0 | 0 | 3.41041551 | 0.34183652 | 2.7057842 | 0.50733454 | 0 | 0.47698119 | 0.2677599 | 0.13131012 | 0.78971886 | 0.16911151 | 0.54333352 | 1.19881272 | 1.06525799 | 0 | 1.92982696 | 0.26748357 | 0.69361015 | 0.62484536 | 0.37647444 | 0 | 0.22719367 | 0.36568558 | 0.64846728 | 0.62007555 | 0.16363105 | 0 | 0.42277878 | 0.36429438 | 0.34448641 | 0 | 0.25769373 | 0.07381852 | 0.27073721 | 0.53660384 | 0.01148288 | 0.5856269 | 0.2092755 | 0.01192453 | 0.17886795 | 0.09790667 | 0.08000975 | 0 | 0 | 1.12141322 | 0.96191207 | 0 | 0.06643667 | 0.1785066 | 0.06576559 | 1.20570245 | 0 | 0.03474561 | 0.53551979 | 0 | 0.11646922 | 0.24062633 | 0 | 0 | 0 | 0.01169954 | 0 | 0.27558913 | 0.02893686 | 0 | 0.16911151 | 0.48890572 | 0.15049709 | 0 | 0 | 0 | 0 | 0.11225506 | 0 | 1.1775172 | 0.18297311 | 0.12294601 | 0 | 0.09395084 | 0.20462493 | 0 | 0 | 0.0563705 | 0.06739952 | 0 | 0.25098296 | 0 | 0 | 0.1116136 | 0.10563234 | 0.22219374 | 0 | 0.03239201 | 0.20271701 | 0 | 0.05167296 | 0 | 0.01906381 | 0.06986767 | 0 | 0.04664285 | 0 | 0.01310019 | 0.03298274 | 0 | 0.07750944 | 0 | 0 | 0.02039722 | 0 | 0.78918706 | 0.3348408 | 0.45398388 | 0.19596727 | 0.03444864 | 0 | 0.20540002 | 0 | 0.06290621 | 0 | 0.06545242 | 0.05345479 | 0 | 0.00529979 | 0.00794969 | 0 | 0 | 0.60629609 | 0 | 0.05768145 | 0.09338487 | 0.03930056 | 0.02952741 | 0.04769812 | 0.0558068 | 0 | 0 | 0.04103441 | 0.12180055 | 0 | 0.01240151 | 0 | 0 | 0.14039446 | 0.6796982
Surface chemistry and serum type both determine the nanoparticle-protein corona | Shingosine-Chol-DSPC | none | 203 | 40.8 | HP | 50 | 500 | 18000 | 15 | 25 | liposome | sphere | buffer | 7.4 | 203 | 0.126944444 | buffer | 1 | 37 | 1 | Cationic |  | 3.38209526 | 0 | 0 | 0.28605754 | 5.58894706 | 0.33020222 | 9.11940841 | 0.68996682 | 0 | 1.59329509 | 0.87778413 | 0.47103376 | 1.98121333 | 0 | 0.86441346 | 1.17790624 | 0.2855278 | 0.52611371 | 0.60389935 | 0.80822606 | 0.76480663 | 0.0971183 | 1.76575587 | 1.31879607 | 1.09594267 | 1.48653883 | 0.32049039 | 0.36999344 | 2.76522288 | 0.15173444 | 0 | 0.43030878 | 2.14993836 | 0 | 0.95687083 | 0 | 2.6163781 | 2.45695722 | 2.29629957 | 0.50714963 | 0.24407845 | 0.72364427 | 0 | 0.13985035 | 1.8208239 | 0 | 1.10266634 | 0.55496173 | 0.26789516 | 0.5042681 | 1.1400844 | 0.01355139 | 1.04253081 | 0 | 0 | 0.54629044 | 0.04113346 | 1.71635523 | 0.85165379 | 0.41955106 | 0 | 0.45921011 | 0.50346127 | 0 | 1.20785636 | 0.01678304 | 0.17727509 | 1.12956054 | 0.46616784 | 1.26626161 | 0.65554853 | 0.2913549 | 0.3030091 | 1.09537671 | 0.16648851 | 0.13985035 | 0 | 0 | 0 | 0.17151458 | 1.01974315 | 0.89525415 | 0 | 0.73809908 | 1.26253791 | 0.05788508 | 0.09535351 | 0.17481394 | 0.46306833 | 0.3854676 | 0.25306354 | 0 | 0.40341448 | 0 | 0 | 0.02056633 | 0.04034145 | 0.23099035 | 0.12986104 | 4.2946034 | 0 | 0.17481394 | 0.77484655 | 0 | 0 | 0.08226491 | 0 | 1.70069903 | 0 | 0.56888379 | 0.14983966 | 0 | 0.54157735 | 0 | 0.38245592 | 0 | 0.50854674 | 0 | 0 | 0.04916614 | 0 | 0.40556603 | 0.03234434 | 0.07161013 | 0.24973377 | 0.01059472 | 0.06356834 | 0.02280169 | 0.17481394 | 0 | 0.1087725 | 0.52713835 | 0.17481394 | 0.04022245 | 0 | 0 | 0 | 0 | 0 | 0 | 0.1472109 | 0 | 0.04560338 | 0.16136579 | 0.94667931 | 0 | 0.02638686 | 0 | 0 | 0.08408734 | 0 | 0.02533531 | 0.67105613 | 0.01553893 | 0.03214951 | 0 | 0 | 0 | 0 | 0 | 0 | 0 | 0.51891841 | 0.00842473 | 0 | 0 | 0 | 0 | 0 | 0 | 0 | 0 | 0 | 0.16981829 | 0 | 0.06992518 | 0.23533511 | 0.0537886
Surface chemistry and serum type both determine the nanoparticle-protein corona | DOTAP-Chol-PC | none | 244.3 | 45.7 | RP | 50 | 500 | 18000 | 15 | 25 | liposome | sphere | buffer | 7.4 | 244.3 | 0.126944444 | buffer | 1 | 37 | 1 | Neutral |  | 2.88975391 | 0.84436475 | 0.08547039 | 1.7533301 | 4.0016246 | 2.74670756 | 3.34046777 | 0.55227022 | 1.12903629 | 0.92308022 | 1.43070002 | 0.46716008 | 0.83096213 | 2.18013304 | 0.87581406 | 0 | 0.17745971 | 4.07926865 | 0.24625212 | 0.88189903 | 0.24305642 | 0.43828421 | 0.40792687 | 0.33944588 | 0 | 0.74678985 | 0.69531318 | 0 | 0 | 0.16107881 | 4.95461171 | 0 | 0 | 0 | 2.47402131 | 0.38352098 | 4.34578087 | 0.49631102 | 0 | 1.68639656 | 0.89064032 | 0.13373602 | 0.71964456 | 0.16317075 | 0.66641518 | 1.39601638 | 1.49573184 | 0 | 2.35654077 | 0.35780252 | 0.59062232 | 0.97107513 | 0.29380447 | 0 | 0.14048979 | 0.29147595 | 0.42625618 | 0.68803665 | 0.25759826 | 0 | 0.54390249 | 0.24679575 | 0.45979905 | 0 | 0.1087805 | 0.14957318 | 0.17695982 | 0.34516889 | 0.04985773 | 0.34346435 | 0.68803665 | 0 | 0.1955957 | 0.12070818 | 0.73339109 | 0 | 0 | 0.70649461 | 0.78238281 | 0 | 0.49145475 | 0.18130083 | 0.04985773 | 0.74786592 | 0 | 0 | 0.54390249 | 0 | 0.05539748 | 0.27235714 | 0 | 0 | 0 | 0.19754949 | 0 | 0.51519652 | 0.0877496 | 0 | 0.19036587 | 0.56377585 | 0.15573821 | 0 | 0 | 0 | 0 | 0.11862701 | 0 | 0.89441742 | 0.13731309 | 0.1341001 | 0 | 0.03626017 | 0.21538538 | 0 | 0 | 0.03172765 | 0 | 0 | 0.31339143 | 0 | 0 | 0.1316244 | 0.25017108 | 0.20940246 | 0.09678265 | 0.00892974 | 0.23011259 | 0 | 0.11217989 | 0 | 0 | 0.10533323 | 0 | 0.04500432 | 0 | 0.00842666 | 0.07001298 | 0 | 0.06410279 | 0 | 0 | 0.00787227 | 0 | 0.61559872 | 0.45470248 | 0.55555754 | 0.25117006 | 0 | 0 | 0.13087654 | 0.02960781 | 0.03468364 | 0 | 0.07312467 | 0.0481385 | 0 | 0.00511361 | 0 | 0 | 0 | 0.65147431 | 0 | 0.04174135 | 0.07568764 | 0.08005325 | 0.15669572 | 0.05752815 | 0.1316244 | 0 | 0 | 0.0373933 | 0.25641117 | 0 | 0.27521466 | 0 | 0 | 0.10159688 | 0.55227022
Surface chemistry and serum type both determine the nanoparticle-protein corona | DOTAP-Chol-PC | none | 244.3 | 45.7 | HP | 50 | 500 | 18000 | 15 | 25 | liposome | sphere | buffer | 7.4 | 244.3 | 0.126944444 | buffer | 1 | 37 | 1 | Neutral |  | 1.62734738 | 0 | 0 | 0.12024563 | 2.91377783 | 6.37556254 | 5.35379391 | 0.69307461 | 0 | 7.72565814 | 0.62717774 | 0.48289113 | 1.49066391 | 0 | 0.36633333 | 0.37791479 | 0.23304746 | 0.2519433 | 0.79018548 | 0.55951031 | 0.82668861 | 0.08398107 | 1.07944966 | 1.78775337 | 1.73695453 | 0.88089493 | 0.34643189 | 0.24215899 | 1.16810037 | 0.08556561 | 0 | 0.31977406 | 3.36163426 | 0 | 0.74588446 | 0.08660547 | 3.56419011 | 2.0009514 | 1.37222691 | 0.48173754 | 0.12121795 | 0.43897324 | 0 | 0.04809835 | 4.04481081 | 0 | 2.12213693 | 0.50988504 | 0.13743356 | 0.20349358 | 0.41077695 | 0.16991518 | 0.60466367 | 0 | 0 | 0.66135089 | 0 | 1.15283109 | 0.50388639 | 0.32753615 | 0 | 0.32715013 | 1.20932734 | 0 | 0.86362219 | 0.0075583 | 0.02661373 | 0.70931809 | 0.2917337 | 1.74075778 | 0.53853858 | 0.21595131 | 0.30233184 | 1.06057907 | 1.76960103 | 0.3627983 | 0 | 0 | 0 | 0.08556561 | 0.75583959 | 0.81881539 | 0 | 0.23094793 | 0.80831775 | 0.01501648 | 0 | 0.21595131 | 0.24524358 | 0.27131407 | 0.15836439 | 0 | 0.17442221 | 0.10174639 | 0 | 0 | 0.39971757 | 0.15463579 | 0.09717809 | 2.30993839 | 0 | 0.2204503 | 0.67411838 | 0 | 0 | 0.28158357 | 0 | 5.10377768 | 0 | 0.48040016 | 0 | 0 | 0.46683593 | 0 | 0.52638133 | 0 | 0.42944863 | 0.3834361 | 0.00161158 | 0.11809837 | 0 | 0.18537715 | 0.02497334 | 0.80136149 | 0.03599189 | 0.01145196 | 0 | 0.11501755 | 0.07873225 | 0 | 0.69704284 | 0.38373887 | 0 | 0.02006637 | 0 | 0 | 0 | 0 | 0 | 0 | 0.04973563 | 0 | 0.06573431 | 0.89391384 | 0.57430129 | 0 | 0.23530544 | 0 | 0 | 0.12916075 | 0 | 0.02738513 | 0.59734919 | 0.00699843 | 0.02606309 | 0 | 0 | 0 | 0 | 0 | 0.17513135 | 0 | 1.03439313 | 0 | 0 | 0 | 0 | 0.07558296 | 0 | 0.07198377 | 0 | 0.27366244 | 0 | 0 | 0 | 0.27484713 | 0.1816898 | 0
Surface chemistry and serum type both determine the nanoparticle-protein corona | Chol-PC | none | 248.8 | -10.9 | RP | 50 | 500 | 18000 | 15 | 25 | liposome | sphere | buffer | 7.4 | 248.8 | 0.126944444 | buffer | 1 | 37 | 1 | Anionic |  | 3.10822694 | 1.06040823 | 0.40881172 | 2.61709382 | 5.15549404 | 0.38422584 | 4.76947005 | 0.44872529 | 1.91725595 | 0.17610351 | 2.26828977 | 0.47644443 | 1.24739986 | 3.03837632 | 0.86725674 | 0 | 0.23132241 | 2.80164674 | 0.23872578 | 1.6752704 | 0.79796903 | 0.65526887 | 0.72042345 | 0.53150412 | 0 | 0.77599568 | 0.89241643 | 0 | 0 | 0.29632802 | 4.67774947 | 0 | 0 | 0 | 1.15419192 | 0.67732119 | 4.25049834 | 1.00058812 | 0 | 0.54669496 | 0 | 0.29005284 | 0.26581662 | 0.24814585 | 0.24846287 | 2.40674796 | 0.11288687 | 0 | 2.65053751 | 0.6560719 | 0.5870117 | 0.34543381 | 0.05503235 | 0 | 0.13368181 | 0.48541352 | 0.37575199 | 0.70441404 | 0.29350585 | 0 | 0.6403764 | 0.13758087 | 0.57885876 | 0 | 0.04002352 | 0 | 0.09301242 | 0.60958907 | 0.04891764 | 0.71745874 | 0.22012939 | 0.01693303 | 0.27092848 | 0.03861919 | 0 | 0.00779219 | 0.02668235 | 0.99292404 | 0.77891937 | 0 | 0.2830235 | 0.31351761 | 0.07337646 | 0.61147052 | 0 | 0 | 0.84049402 | 0 | 0.04192941 | 0.13799156 | 0 | 0 | 0 | 0 | 0 | 0 | 0 | 0 | 0 | 0.4571918 | 0.11676489 | 0 | 0 | 0 | 0 | 0.1214507 | 0 | 0.22679997 | 0.24539014 | 0.31880808 | 0 | 0.10005881 | 0.4314536 | 0 | 0 | 0.07337646 | 0.11485011 | 0 | 0.29350585 | 0 | 0 | 0.17610351 | 0.06428557 | 0.13207763 | 0 | 0 | 0.19472984 | 0 | 0.14675292 | 0 | 0 | 0.20462732 | 0 | 0.08961019 | 0 | 0 | 0.10303929 | 0.04634303 | 0.12578822 | 0 | 0 | 0.05213591 | 0 | 0.36021172 | 0.42264842 | 0 | 0.09137446 | 0.07337646 | 0 | 0 | 0.02178716 | 0.12123068 | 0 | 0.15490586 | 0.1771156 | 0 | 0.03762896 | 0.01128869 | 0 | 0 | 1.037054 | 0 | 0.16381722 | 0.2121729 | 0.08061076 | 0 | 0 | 0.05283105 | 0 | 0 | 0.02589757 | 0 | 0 | 0 | 0 | 0 | 0.42364523 | 0.30479454
Surface chemistry and serum type both determine the nanoparticle-protein corona | Chol-PC | none | 248.8 | -10.9 | HP | 50 | 500 | 18000 | 15 | 25 | liposome | sphere | buffer | 7.4 | 248.8 | 0.126944444 | buffer | 1 | 37 | 1 | Anionic |  | 4.9585643 | 0 | 0 | 0.32800515 | 7.25495779 | 0.23671906 | 10.7898075 | 0.66912374 | 0 | 0.44180385 | 1.04403341 | 0.25771833 | 2.34810036 | 0 | 0.50343035 | 0.85415318 | 0.21991964 | 0.47911066 | 0.56229454 | 1.04436139 | 0.59275316 | 0.14890393 | 1.58291 | 1.10671997 | 1.34013532 | 1.2726465 | 0.36080566 | 0.44837985 | 2.58655489 | 0.09336311 | 0 | 0.53922605 | 2.17225363 | 0 | 0.83554996 | 0 | 2.41003737 | 4.08270537 | 2.18174809 | 0.5618836 | 0.43568986 | 0.86860857 | 0 | 0.08246987 | 0.33477866 | 0 | 0.41234933 | 0.87051525 | 0.17672114 | 0.46785789 | 0.23306701 | 0 | 0.15744347 | 0 | 0 | 0.64429583 | 0 | 2.36580332 | 0.64495665 | 0.41234933 | 0 | 0.35695912 | 0.46732924 | 0 | 0.74062224 | 0 | 0.09292379 | 1.23070415 | 0.36894414 | 1.03621464 | 0.35049693 | 0.48107433 | 0.13744978 | 1.58483758 | 0 | 0 | 0 | 0 | 0 | 0.22562511 | 1.42031436 | 1.3120306 | 0 | 0.45816593 | 0.3665337 | 0.01365395 | 0.29989043 | 0.08836057 | 0.37506242 | 0.30879671 | 0.26704528 | 0 | 0.25375343 | 0 | 0.34891097 | 0.01819188 | 0 | 0.22798556 | 0 | 3.4597652 | 0 | 0 | 0.5237951 | 0.17181333 | 0 | 0 | 0 | 0.52228322 | 0 | 1.00641193 | 0 | 0 | 0.72767539 | 0 | 0.33871553 | 0 | 0.59978084 | 0.79033633 | 0 | 0.03865775 | 0 | 0 | 0 | 0.00993613 | 0 | 0 | 0.07497361 | 0.01792823 | 0.22335589 | 0 | 0 | 0.85641784 | 0.17181333 | 0.13866615 | 0 | 0 | 0 | 0 | 0.16199438 | 0 | 0.49915973 | 0 | 0.08964116 | 0 | 0.87227743 | 0 | 0 | 0 | 0 | 0 | 0 | 0.01793833 | 0.94441398 | 0.07177933 | 0.13744978 | 0 | 0.01330159 | 0 | 0 | 0 | 0 | 0 | 0.8333797 | 0.00993613 | 0 | 0 | 0 | 0 | 0 | 0.05890705 | 0 | 0 | 0 | 0.02356383 | 0 | 0.16493973 | 0.40441954 | 0
Surface chemistry of gold nanoparticles determines the biocorona composition impacting cellular uptake, toxicity and gene expression profiles in human endothelial cells | Au | PEG | 81.7 | 12.8 | HP | 55 | 250 | 20000 | 30 | 20 | metal | sphere | water | 7 | 112.2 | 0.212 | buffer | 1 | 37 | 1 | Neutral |  | 1.475342756 | 0.167035744 | 4.23197378 | 1.729291661 | 9.764135435 | 0.191878156 | 10.18542744 | 1.58798135 | 0 | 0 | 0.445905177 | 0.724052915 | 2.453086703 | 0.870739126 | 0 | 0 | 0.174899042 | 0 | 0 | 0.135214044 | 0 | 0.911935091 | 1.032855526 | 0.567630875 | 1.536035417 | 0 | 0 | 0 | 0.922625741 | 0 | 0 | 0 | 0.233171761 | 0 | 0.968542635 | 0.408120598 | 0.931566936 | 0 | 0 | 0 | 0 | 0 | 0 | 0 | 0 | 0 | 0 | 0.329892046 | 3.034283794 | 0 | 0 | 5.08705336 | 0 | 0 | 0.124195601 | 1.959321945 | 0 | 0 | 1.096010285 | 0 | 0 | 0 | 0 | 0 | 0 | 9.487148921 | 0 | 0 | 0 | 0 | 0 | 0 | 0 | 0 | 0 | 0 | 0 | 0 | 0 | 0 | 0 | 0.315575194 | 0 | 0 | 0 | 0 | 0 | 0 | 0 | 0 | 0 | 0 | 0 | 0 | 0 | 0 | 0 | 0 | 0 | 0 | 0.437994318 | 0 | 0 | 0 | 0 | 0 | 0 | 0 | 0 | 0.040268564 | 0 | 0 | 0 | 0 | 0 | 0 | 0 | 0 | 0 | 0 | 0 | 0 | 2.621915234 | 0 | 0 | 0 | 0 | 0 | 0 | 1.038275719 | 0 | 0.604930826 | 0 | 2.711255246 | 0 | 0 | 0.441821328 | 0.281594831 | 5.445736501 | 0 | 0 | 0 | 0 | 0 | 0 | 0 | 0 | 0 | 0 | 0 | 0 | 0 | 0 | 2.317585573 | 2.154453722 | 0 | 1.809650361 | 0 | 0 | 0 | 0 | 0 | 0 | 0 | 0 | 0 | 0 | 0 | 2.376071487 | 2.878755443 | 0 | 0.619961462 | 0 | 0 | 0 | 0 | 0 | 0
Surface chemistry of gold nanoparticles determines the biocorona composition impacting cellular uptake, toxicity and gene expression profiles in human endothelial cells | Au | BPEI | 39.7 | 63.1 | HP | 55 | 250 | 20000 | 30 | 20 | metal | sphere | water | 7 | 52.64 | 0.207 | buffer | 1 | 37 | 1 | Cationic |  | 1.555123925 | 0.347622283 | 5.764756557 | 1.799436162 | 13.98270027 | 0.435624492 | 16.5890731 | 0.901305787 | 0 | 0.084444735 | 1.265433363 | 0 | 3.931261891 | 1.812117072 | 0.362191175 | 0 | 0 | 0 | 0 | 2.686065567 | 0 | 0 | 1.042182587 | 0.153416997 | 6.227302402 | 0 | 0 | 0 | 4.189308242 | 0 | 0 | 0 | 0.264687061 | 0 | 2.041835794 | 0.463281835 | 11.63224414 | 0 | 0 | 0.391806639 | 0 | 0 | 0 | 0 | 0 | 0 | 0 | 0 | 9.414679777 | 0.984260269 | 0 | 0.52496502 | 0 | 0 | 0 | 2.74746984 | 0 | 0 | 0.622073057 | 0 | 0 | 0 | 0 | 0 | 0 | 4.817900207 | 0 | 0 | 0 | 0 | 0 | 0 | 0 | 0 | 0 | 0 | 0 | 0 | 0 | 0 | 0 | 0.268671054 | 0 | 0 | 0 | 0 | 0 | 0 | 0 | 0 | 0 | 0 | 0 | 0 | 0 | 0 | 0 | 0 | 0 | 0 | 0 | 0 | 0 | 0 | 0 | 0 | 0 | 0 | 0 | 0.045711229 | 0 | 0 | 0 | 0 | 0 | 0 | 0 | 0 | 0 | 0 | 0 | 0 | 0.104431266 | 0 | 0 | 0 | 0 | 0 | 0 | 0 | 0 | 0.686692768 | 0 | 0.417316098 | 0 | 0 | 0.125384382 | 0 | 0 | 0 | 0 | 0 | 0 | 0 | 0 | 0 | 0 | 0 | 0 | 0 | 0 | 0 | 0 | 0.504242127 | 0 | 0 | 0.334411355 | 0 | 0 | 0 | 0 | 0 | 0 | 0 | 0 | 0 | 0 | 0 | 0.172162935 | 0 | 0 | 0.201072838 | 0 | 0 | 0 | 0 | 0 | 0
Surface chemistry of gold nanoparticles determines the biocorona composition impacting cellular uptake, toxicity and gene expression profiles in human endothelial cells | Au | BPEI | 82.3 | 69.3 | HP | 55 | 250 | 20000 | 30 | 20 | metal | sphere | water | 7 | 106.7 | 0.132 | buffer | 1 | 37 | 1 | Cationic |  | 1.850619246 | 0.244444545 | 4.830682638 | 0.949009261 | 12.69531152 | 0.105299847 | 14.09553682 | 0.980392823 | 0 | 1.224726959 | 1.590589364 | 0 | 3.801083567 | 2.070677004 | 0.070039543 | 0 | 0 | 0 | 0 | 0.890441213 | 0 | 0 | 0.75575411 | 0.237338887 | 9.091851727 | 0 | 0 | 0 | 5.063231336 | 0 | 0 | 0 | 0.255922313 | 0 | 1.518633241 | 0.298627264 | 14.21219197 | 0 | 0 | 3.472631263 | 0 | 0 | 0 | 0 | 0 | 0 | 0 | 0 | 10.32404979 | 0.158611308 | 0 | 0 | 0 | 0 | 0 | 2.150492844 | 0 | 0 | 0.400982643 | 0 | 0 | 0 | 0 | 0 | 0 | 4.247330129 | 0 | 0 | 0 | 0 | 0 | 0 | 0 | 0 | 0 | 0 | 0 | 0 | 0 | 0 | 0 | 0.519548764 | 0 | 0 | 0 | 0 | 0 | 0 | 0 | 0 | 0 | 0 | 0 | 0 | 0 | 0 | 0 | 0 | 0 | 0 | 0 | 0 | 0 | 0 | 0 | 0 | 0 | 0 | 0 | 0 | 0 | 0 | 0 | 0 | 0 | 0 | 0 | 0 | 0 | 0 | 0 | 0 | 0.075729877 | 0 | 0 | 0 | 0 | 0 | 0 | 0 | 0 | 0.663953882 | 0 | 0.252185782 | 0 | 0 | 0.121232451 | 0 | 0 | 0 | 0 | 0 | 0 | 0 | 0 | 0 | 0 | 0 | 0 | 0 | 0 | 0 | 0 | 0.466347242 | 0 | 0 | 0.046191112 | 0 | 0 | 0 | 0 | 0 | 0 | 0 | 0 | 0 | 0 | 0 | 0.166461996 | 0 | 0 | 0 | 0 | 0 | 0 | 0 | 0 | 0
Surface chemistry of gold nanoparticles determines the biocorona composition impacting cellular uptake, toxicity and gene expression profiles in human endothelial cells | Au | PEG | 81.7 | -1.98 | HP | 55 | 250 | 20000 | 30 | 20 | metal | sphere | cell culture | 7.4 | 133 | 0.035 | buffer | 1 | 37 | 1 | Neutral |  | 1.475342756 | 0.167035744 | 4.23197378 | 1.729291661 | 9.764135435 | 0.191878156 | 10.18542744 | 1.58798135 | 0 | 0 | 0.445905177 | 0.724052915 | 2.453086703 | 0.870739126 | 0 | 0 | 0.174899042 | 0 | 0 | 0.135214044 | 0 | 0.911935091 | 1.032855526 | 0.567630875 | 1.536035417 | 0 | 0 | 0 | 0.922625741 | 0 | 0 | 0 | 0.233171761 | 0 | 0.968542635 | 0.408120598 | 0.931566936 | 0 | 0 | 0 | 0 | 0 | 0 | 0 | 0 | 0 | 0 | 0.329892046 | 3.034283794 | 0 | 0 | 5.08705336 | 0 | 0 | 0.124195601 | 1.959321945 | 0 | 0 | 1.096010285 | 0 | 0 | 0 | 0 | 0 | 0 | 9.487148921 | 0 | 0 | 0 | 0 | 0 | 0 | 0 | 0 | 0 | 0 | 0 | 0 | 0 | 0 | 0 | 0.315575194 | 0 | 0 | 0 | 0 | 0 | 0 | 0 | 0 | 0 | 0 | 0 | 0 | 0 | 0 | 0 | 0 | 0 | 0 | 0.437994318 | 0 | 0 | 0 | 0 | 0 | 0 | 0 | 0 | 0.040268564 | 0 | 0 | 0 | 0 | 0 | 0 | 0 | 0 | 0 | 0 | 0 | 0 | 2.621915234 | 0 | 0 | 0 | 0 | 0 | 0 | 1.038275719 | 0 | 0.604930826 | 0 | 2.711255246 | 0 | 0 | 0.441821328 | 0.281594831 | 5.445736501 | 0 | 0 | 0 | 0 | 0 | 0 | 0 | 0 | 0 | 0 | 0 | 0 | 0 | 0 | 2.317585573 | 2.154453722 | 0 | 1.809650361 | 0 | 0 | 0 | 0 | 0 | 0 | 0 | 0 | 0 | 0 | 0 | 2.376071487 | 2.878755443 | 0 | 0.619961462 | 0 | 0 | 0 | 0 | 0 | 0
Surface chemistry of gold nanoparticles determines the biocorona composition impacting cellular uptake, toxicity and gene expression profiles in human endothelial cells | Au | PEG | 41.5 | -10.8 | HP | 55 | 250 | 20000 | 30 | 20 | metal | sphere | water | 7 | 68.87 | 0.143 | buffer | 1 | 37 | 1 | Neutral |  | 2.364496055 | 0.178469424 | 4.612087586 | 1.385746903 | 12.6393694 | 0.307518467 | 14.1947283 | 0.954382199 | 0 | 0 | 1.250622472 | 0.232084409 | 3.700237711 | 1.628097893 | 0.306816013 | 0 | 0.420459679 | 0 | 0 | 2.600451238 | 0 | 0.584614501 | 1.103555002 | 0.606485491 | 1.494644075 | 0 | 0 | 0 | 2.21800485 | 0 | 0 | 0 | 0.249132485 | 0 | 2.439265388 | 0.872113314 | 1.64229971 | 0 | 0 | 0 | 0 | 0 | 0 | 0 | 0 | 0 | 0 | 0.264354991 | 3.404081135 | 0.926419319 | 0 | 2.964689836 | 0 | 0 | 0.066348426 | 2.401297114 | 0 | 0 | 1.171032736 | 0 | 0 | 0 | 0 | 0 | 0 | 4.601459742 | 0 | 0 | 0 | 0 | 0 | 0 | 0 | 0 | 0 | 0 | 0 | 0 | 0 | 0 | 0 | 1.643735308 | 0 | 0 | 0 | 0 | 0 | 0 | 0 | 0 | 0 | 0 | 0 | 0 | 0 | 0 | 0 | 0 | 0 | 0 | 0 | 0 | 0 | 0 | 0 | 0 | 0 | 0 | 0 | 0 | 0 | 0 | 0 | 0 | 0 | 0 | 0 | 0 | 0 | 0 | 0 | 0 | 1.879877877 | 0 | 0 | 0 | 0 | 0 | 0 | 1.10934621 | 0 | 0.646338643 | 0 | 2.945941037 | 0 | 0 | 0.354048164 | 0.451305206 | 2.106698233 | 0 | 0 | 0 | 0 | 0 | 0 | 0 | 0 | 0 | 0 | 0 | 0 | 0 | 0.807235975 | 2.042886005 | 2.110099891 | 0 | 1.888556207 | 0 | 0 | 0 | 0 | 0 | 0 | 0 | 0 | 0 | 0 | 0 | 1.053296552 | 1.537903845 | 0 | 0.567769828 | 0 | 0 | 0 | 0 | 0 | 0
Surface chemistry of gold nanoparticles determines the biocorona composition impacting cellular uptake, toxicity and gene expression profiles in human endothelial cells | Au | PEG | 41.5 | -3.58 | HP | 55 | 250 | 20000 | 30 | 20 | metal | sphere | cell culture | 7.4 | 69.7 | 0.074 | buffer | 1 | 37 | 1 | Neutral |  | 2.364496055 | 0.178469424 | 4.612087586 | 1.385746903 | 12.6393694 | 0.307518467 | 14.1947283 | 0.954382199 | 0 | 0 | 1.250622472 | 0.232084409 | 3.700237711 | 1.628097893 | 0.306816013 | 0 | 0.420459679 | 0 | 0 | 2.600451238 | 0 | 0.584614501 | 1.103555002 | 0.606485491 | 1.494644075 | 0 | 0 | 0 | 2.21800485 | 0 | 0 | 0 | 0.249132485 | 0 | 2.439265388 | 0.872113314 | 1.64229971 | 0 | 0 | 0 | 0 | 0 | 0 | 0 | 0 | 0 | 0 | 0.264354991 | 3.404081135 | 0.926419319 | 0 | 2.964689836 | 0 | 0 | 0.066348426 | 2.401297114 | 0 | 0 | 1.171032736 | 0 | 0 | 0 | 0 | 0 | 0 | 4.601459742 | 0 | 0 | 0 | 0 | 0 | 0 | 0 | 0 | 0 | 0 | 0 | 0 | 0 | 0 | 0 | 1.643735308 | 0 | 0 | 0 | 0 | 0 | 0 | 0 | 0 | 0 | 0 | 0 | 0 | 0 | 0 | 0 | 0 | 0 | 0 | 0 | 0 | 0 | 0 | 0 | 0 | 0 | 0 | 0 | 0 | 0 | 0 | 0 | 0 | 0 | 0 | 0 | 0 | 0 | 0 | 0 | 0 | 1.879877877 | 0 | 0 | 0 | 0 | 0 | 0 | 1.10934621 | 0 | 0.646338643 | 0 | 2.945941037 | 0 | 0 | 0.354048164 | 0.451305206 | 2.106698233 | 0 | 0 | 0 | 0 | 0 | 0 | 0 | 0 | 0 | 0 | 0 | 0 | 0 | 0.807235975 | 2.042886005 | 2.110099891 | 0 | 1.888556207 | 0 | 0 | 0 | 0 | 0 | 0 | 0 | 0 | 0 | 0 | 0 | 1.053296552 | 1.537903845 | 0 | 0.567769828 | 0 | 0 | 0 | 0 | 0 | 0
Surface chemistry of gold nanoparticles determines the biocorona composition impacting cellular uptake, toxicity and gene expression profiles in human endothelial cells | Au | LA | 81.8 | -43.9 | HP | 55 | 250 | 20000 | 30 | 20 | metal | sphere | water | 7 | 92.19 | 0.083 | buffer | 1 | 37 | 1 | Anionic |  | 0.423166262 | 0.447161391 | 6.797498211 | 1.302014023 | 14.92938039 | 1.63730886 | 6.66851041 | 1.394888846 | 0 | 0 | 0.559549714 | 0 | 3.476653187 | 1.456877245 | 0.160153805 | 0 | 0.790107338 | 0 | 0 | 2.307580582 | 0 | 0.610321711 | 1.152081543 | 0.18994633 | 1.762297916 | 0 | 0 | 0 | 1.852429608 | 0 | 0 | 0 | 0.624210165 | 0 | 1.389014739 | 0.546277612 | 3.086129576 | 0 | 0 | 0.17324918 | 0 | 0 | 0 | 0 | 0 | 0 | 0 | 0.331175344 | 2.335333611 | 1.305661526 | 0 | 3.714067103 | 0 | 0 | 0.10389894 | 2.198348965 | 0 | 0 | 1.283652794 | 0 | 0 | 0 | 0 | 0 | 0 | 5.889875768 | 0 | 0 | 0 | 0 | 0 | 0 | 0 | 0 | 0 | 0 | 0 | 0 | 0 | 0 | 0 | 1.346411893 | 0 | 0 | 0 | 0 | 0 | 0 | 0 | 0 | 0 | 0 | 0 | 0 | 0 | 0 | 0 | 0 | 0 | 0 | 0.12562804 | 0 | 0 | 0 | 0 | 0 | 0 | 0 | 0 | 0.202126052 | 0 | 0 | 0 | 0 | 0 | 0 | 0 | 0 | 0 | 0 | 0 | 0 | 2.216517577 | 0 | 0 | 0 | 0 | 0 | 0 | 1.389752889 | 0 | 1.113354071 | 0 | 2.537273212 | 0 | 0 | 0.887080074 | 1.978831747 | 3.770290141 | 0 | 0 | 0 | 0 | 0 | 0 | 0 | 0 | 0 | 0 | 0 | 0 | 0 | 0.08427325 | 1.76433917 | 2.162834661 | 0 | 1.858938602 | 0 | 0 | 0 | 0 | 0 | 0 | 0 | 0 | 0 | 0 | 0 | 0.964276087 | 0.722488489 | 0 | 0.622373145 | 0 | 0 | 0 | 0 | 0 | 0
Surface chemistry of gold nanoparticles determines the biocorona composition impacting cellular uptake, toxicity and gene expression profiles in human endothelial cells | Au | BPEI | 82.3 | -5.32 | HP | 55 | 250 | 20000 | 30 | 20 | metal | sphere | cell culture | 7.4 | 317.82 | 0.181 | buffer | 1 | 37 | 1 | Cationic |  | 1.850619246 | 0.244444545 | 4.830682638 | 0.949009261 | 12.69531152 | 0.105299847 | 14.09553682 | 0.980392823 | 0 | 1.224726959 | 1.590589364 | 0 | 3.801083567 | 2.070677004 | 0.070039543 | 0 | 0 | 0 | 0 | 0.890441213 | 0 | 0 | 0.75575411 | 0.237338887 | 9.091851727 | 0 | 0 | 0 | 5.063231336 | 0 | 0 | 0 | 0.255922313 | 0 | 1.518633241 | 0.298627264 | 14.21219197 | 0 | 0 | 3.472631263 | 0 | 0 | 0 | 0 | 0 | 0 | 0 | 0 | 10.32404979 | 0.158611308 | 0 | 0 | 0 | 0 | 0 | 2.150492844 | 0 | 0 | 0.400982643 | 0 | 0 | 0 | 0 | 0 | 0 | 4.247330129 | 0 | 0 | 0 | 0 | 0 | 0 | 0 | 0 | 0 | 0 | 0 | 0 | 0 | 0 | 0 | 0.519548764 | 0 | 0 | 0 | 0 | 0 | 0 | 0 | 0 | 0 | 0 | 0 | 0 | 0 | 0 | 0 | 0 | 0 | 0 | 0 | 0 | 0 | 0 | 0 | 0 | 0 | 0 | 0 | 0 | 0 | 0 | 0 | 0 | 0 | 0 | 0 | 0 | 0 | 0 | 0 | 0 | 0.075729877 | 0 | 0 | 0 | 0 | 0 | 0 | 0 | 0 | 0.663953882 | 0 | 0.252185782 | 0 | 0 | 0.121232451 | 0 | 0 | 0 | 0 | 0 | 0 | 0 | 0 | 0 | 0 | 0 | 0 | 0 | 0 | 0 | 0 | 0.466347242 | 0 | 0 | 0.046191112 | 0 | 0 | 0 | 0 | 0 | 0 | 0 | 0 | 0 | 0 | 0 | 0.166461996 | 0 | 0 | 0 | 0 | 0 | 0 | 0 | 0 | 0
Surface chemistry of gold nanoparticles determines the biocorona composition impacting cellular uptake, toxicity and gene expression profiles in human endothelial cells | Au | BPEI | 39.7 | -7.43 | HP | 55 | 250 | 20000 | 30 | 20 | metal | sphere | cell culture | 7.4 | 331.3 | 0.205 | buffer | 1 | 37 | 1 | Cationic |  | 1.555123925 | 0.347622283 | 5.764756557 | 1.799436162 | 13.98270027 | 0.435624492 | 16.5890731 | 0.901305787 | 0 | 0.084444735 | 1.265433363 | 0 | 3.931261891 | 1.812117072 | 0.362191175 | 0 | 0 | 0 | 0 | 2.686065567 | 0 | 0 | 1.042182587 | 0.153416997 | 6.227302402 | 0 | 0 | 0 | 4.189308242 | 0 | 0 | 0 | 0.264687061 | 0 | 2.041835794 | 0.463281835 | 11.63224414 | 0 | 0 | 0.391806639 | 0 | 0 | 0 | 0 | 0 | 0 | 0 | 0 | 9.414679777 | 0.984260269 | 0 | 0.52496502 | 0 | 0 | 0 | 2.74746984 | 0 | 0 | 0.622073057 | 0 | 0 | 0 | 0 | 0 | 0 | 4.817900207 | 0 | 0 | 0 | 0 | 0 | 0 | 0 | 0 | 0 | 0 | 0 | 0 | 0 | 0 | 0 | 0.268671054 | 0 | 0 | 0 | 0 | 0 | 0 | 0 | 0 | 0 | 0 | 0 | 0 | 0 | 0 | 0 | 0 | 0 | 0 | 0 | 0 | 0 | 0 | 0 | 0 | 0 | 0 | 0 | 0.045711229 | 0 | 0 | 0 | 0 | 0 | 0 | 0 | 0 | 0 | 0 | 0 | 0 | 0.104431266 | 0 | 0 | 0 | 0 | 0 | 0 | 0 | 0 | 0.686692768 | 0 | 0.417316098 | 0 | 0 | 0.125384382 | 0 | 0 | 0 | 0 | 0 | 0 | 0 | 0 | 0 | 0 | 0 | 0 | 0 | 0 | 0 | 0 | 0.504242127 | 0 | 0 | 0.334411355 | 0 | 0 | 0 | 0 | 0 | 0 | 0 | 0 | 0 | 0 | 0 | 0.172162935 | 0 | 0 | 0.201072838 | 0 | 0 | 0 | 0 | 0 | 0
Surface chemistry of gold nanoparticles determines the biocorona composition impacting cellular uptake, toxicity and gene expression profiles in human endothelial cells | Au | LA | 40.2 | -73.3 | HP | 55 | 250 | 20000 | 30 | 20 | metal | sphere | water | 7 | 50.15 | 0.161 | buffer | 1 | 37 | 1 | Anionic |  | 1.774395583 | 0.218751228 | 3.800381987 | 1.132346487 | 12.98390888 | 2.584646046 | 9.942044778 | 1.225497404 | 0 | 0 | 0.375403289 | 0 | 3.239576713 | 1.629037587 | 0.071631723 | 0 | 1.079802717 | 0 | 0 | 1.138354064 | 0 | 0.682443912 | 0.772934361 | 0.364101323 | 1.108434409 | 0 | 0 | 0 | 1.553499515 | 0 | 0 | 0 | 0.348986788 | 0 | 1.553155714 | 1.221663343 | 1.673124829 | 0 | 0 | 0.516592462 | 0 | 0 | 0 | 0 | 0 | 0 | 0 | 0.555465896 | 2.951906427 | 0.486650862 | 0 | 5.191201705 | 0 | 0 | 0.139412113 | 1.811253396 | 0 | 0 | 1.640392074 | 0 | 0 | 0 | 0 | 0 | 0 | 7.28651335 | 0 | 0 | 0 | 0 | 0 | 0 | 0 | 0 | 0 | 0 | 0 | 0 | 0 | 0 | 0 | 3.188156729 | 0 | 0 | 0 | 0 | 0 | 0 | 0 | 0 | 0 | 0 | 0 | 0 | 0 | 0 | 0 | 0 | 0 | 0 | 0.070236803 | 0 | 0 | 0 | 0 | 0 | 0 | 0 | 0 | 0.723236634 | 0 | 0 | 0 | 0 | 0 | 0 | 0 | 0 | 0 | 0 | 0 | 0 | 1.910468191 | 0 | 0 | 0 | 0 | 0 | 0 | 0.776990546 | 0 | 1.471269098 | 0 | 3.043439698 | 0 | 0 | 0.743930273 | 0.948287943 | 1.475539913 | 0 | 0 | 0 | 0 | 0 | 0 | 0 | 0 | 0 | 0 | 0 | 0 | 0 | 1.225014532 | 2.25466575 | 1.880992207 | 0 | 1.795163918 | 0 | 0 | 0 | 0 | 0 | 0 | 0 | 0 | 0 | 0 | 0 | 1.191722764 | 1.885019564 | 0 | 0.795336541 | 0 | 0 | 0 | 0 | 0 | 0
Surface chemistry of gold nanoparticles determines the biocorona composition impacting cellular uptake, toxicity and gene expression profiles in human endothelial cells | Au | LA | 40.2 | -8.29 | HP | 55 | 250 | 20000 | 30 | 20 | metal | sphere | cell culture | 7.4 | 69.32 | 0.27 | buffer | 1 | 37 | 1 | Anionic |  | 1.774395583 | 0.218751228 | 3.800381987 | 1.132346487 | 12.98390888 | 2.584646046 | 9.942044778 | 1.225497404 | 0 | 0 | 0.375403289 | 0 | 3.239576713 | 1.629037587 | 0.071631723 | 0 | 1.079802717 | 0 | 0 | 1.138354064 | 0 | 0.682443912 | 0.772934361 | 0.364101323 | 1.108434409 | 0 | 0 | 0 | 1.553499515 | 0 | 0 | 0 | 0.348986788 | 0 | 1.553155714 | 1.221663343 | 1.673124829 | 0 | 0 | 0.516592462 | 0 | 0 | 0 | 0 | 0 | 0 | 0 | 0.555465896 | 2.951906427 | 0.486650862 | 0 | 5.191201705 | 0 | 0 | 0.139412113 | 1.811253396 | 0 | 0 | 1.640392074 | 0 | 0 | 0 | 0 | 0 | 0 | 7.28651335 | 0 | 0 | 0 | 0 | 0 | 0 | 0 | 0 | 0 | 0 | 0 | 0 | 0 | 0 | 0 | 3.188156729 | 0 | 0 | 0 | 0 | 0 | 0 | 0 | 0 | 0 | 0 | 0 | 0 | 0 | 0 | 0 | 0 | 0 | 0 | 0.070236803 | 0 | 0 | 0 | 0 | 0 | 0 | 0 | 0 | 0.723236634 | 0 | 0 | 0 | 0 | 0 | 0 | 0 | 0 | 0 | 0 | 0 | 0 | 1.910468191 | 0 | 0 | 0 | 0 | 0 | 0 | 0.776990546 | 0 | 1.471269098 | 0 | 3.043439698 | 0 | 0 | 0.743930273 | 0.948287943 | 1.475539913 | 0 | 0 | 0 | 0 | 0 | 0 | 0 | 0 | 0 | 0 | 0 | 0 | 0 | 1.225014532 | 2.25466575 | 1.880992207 | 0 | 1.795163918 | 0 | 0 | 0 | 0 | 0 | 0 | 0 | 0 | 0 | 0 | 0 | 1.191722764 | 1.885019564 | 0 | 0.795336541 | 0 | 0 | 0 | 0 | 0 | 0
Surface chemistry of gold nanoparticles determines the biocorona composition impacting cellular uptake, toxicity and gene expression profiles in human endothelial cells | Au | LA | 81.8 | -8.99 | HP | 55 | 250 | 20000 | 30 | 20 | metal | sphere | cell culture | 7.4 | 159.5 | 0.215 | buffer | 1 | 37 | 1 | Anionic |  | 0.423166262 | 0.447161391 | 6.797498211 | 1.302014023 | 14.92938039 | 1.63730886 | 6.66851041 | 1.394888846 | 0 | 0 | 0.559549714 | 0 | 3.476653187 | 1.456877245 | 0.160153805 | 0 | 0.790107338 | 0 | 0 | 2.307580582 | 0 | 0.610321711 | 1.152081543 | 0.18994633 | 1.762297916 | 0 | 0 | 0 | 1.852429608 | 0 | 0 | 0 | 0.624210165 | 0 | 1.389014739 | 0.546277612 | 3.086129576 | 0 | 0 | 0.17324918 | 0 | 0 | 0 | 0 | 0 | 0 | 0 | 0.331175344 | 2.335333611 | 1.305661526 | 0 | 3.714067103 | 0 | 0 | 0.10389894 | 2.198348965 | 0 | 0 | 1.283652794 | 0 | 0 | 0 | 0 | 0 | 0 | 5.889875768 | 0 | 0 | 0 | 0 | 0 | 0 | 0 | 0 | 0 | 0 | 0 | 0 | 0 | 0 | 0 | 1.346411893 | 0 | 0 | 0 | 0 | 0 | 0 | 0 | 0 | 0 | 0 | 0 | 0 | 0 | 0 | 0 | 0 | 0 | 0 | 0.12562804 | 0 | 0 | 0 | 0 | 0 | 0 | 0 | 0 | 0.202126052 | 0 | 0 | 0 | 0 | 0 | 0 | 0 | 0 | 0 | 0 | 0 | 0 | 2.216517577 | 0 | 0 | 0 | 0 | 0 | 0 | 1.389752889 | 0 | 1.113354071 | 0 | 2.537273212 | 0 | 0 | 0.887080074 | 1.978831747 | 3.770290141 | 0 | 0 | 0 | 0 | 0 | 0 | 0 | 0 | 0 | 0 | 0 | 0 | 0 | 0.08427325 | 1.76433917 | 2.162834661 | 0 | 1.858938602 | 0 | 0 | 0 | 0 | 0 | 0 | 0 | 0 | 0 | 0 | 0 | 0.964276087 | 0.722488489 | 0 | 0.622373145 | 0 | 0 | 0 | 0 | 0 | 0
Surface coatings shape the protein corona of SPIONs with relevance to their application in vivo | Fe3O4 | OAOA | 8.95 | -10.7 | HP | 10 | 1107.3 | 20000 | 30 | 4 | metal | sphere | plasma | 7.4 | 131 | 0.126944444 | buffer | 1 | 25 | 1 | Anionic |  | 1.48 | 1.37 | 5.35 | 3.54 | 2.64 | 2.36 | 4.72 | 2.44 | 0 | 0 | 3.13 | 2.16 | 0.51 | 0 | 0 | 0 | 1.53 | 0 | 0.32 | 0 | 0 | 1.71 | 6.85 | 0 | 5.01 | 0.13 | 0.46 | 4.25 | 0 | 0.7 | 0 | 0 | 0.82 | 3.22 | 0.49 | 2.86 | 9.81 | 0 | 0 | 0 | 0 | 0 | 1.03 | 0 | 0.36 | 0 | 0.94 | 0.58 | 4.61 | 0 | 0 | 0 | 3.31 | 0 | 0 | 0 | 0.07 | 0 | 0 | 0.94 | 0 | 0.23 | 0 | 0 | 0.95 | 0 | 1.02 | 1.42 | 0.32 | 2.05 | 0 | 0 | 0 | 0 | 0.29 | 0 | 0.78 | 0.26 | 0 | 0.34 | 0 | 0 | 0.54 | 0 | 0 | 0 | 0 | 0 | 0 | 0.28 | 0.87 | 1.46 | 0 | 0.35 | 0 | 0 | 0 | 0 | 4.3 | 0 | 0 | 0 | 0 | 0 | 0.2 | 0 | 0 | 0 | 0 | 0 | 0 | 0 | 0 | 0 | 0 | 0 | 0 | 0 | 0 | 0 | 0 | 0 | 0 | 0 | 0.55 | 0 | 0 | 0.39 | 0 | 0 | 0 | 0 | 0 | 0 | 0 | 0 | 0 | 0 | 0 | 0 | 0 | 0 | 0 | 0 | 0 | 0 | 0 | 0 | 0 | 0 | 0 | 0 | 0 | 0 | 0 | 0 | 0 | 0 | 0 | 0 | 0 | 0 | 0 | 0 | 0 | 0 | 0 | 0 | 0 | 0 | 0 | 0 | 0 | 0 | 0 | 0 | 0 | 0
Surface coatings shape the protein corona of SPIONs with relevance to their application in vivo | Fe3O4 | CA | 9.95 | -29.8 | HP | 10 | 1107.3 | 20000 | 30 | 4 | metal | sphere | PBS | 7.4 | 99.6 | 0.126944444 | buffer | 1 | 25 | 1 | Anionic |  | 3.13 | 1.37 | 0 | 1.78 | 2.96 | 3.08 | 4.43 | 0 | 0 | 0 | 0.27 | 2.5 | 2.85 | 0 | 0 | 0 | 6.04 | 0 | 2.52 | 0 | 0 | 1.35 | 0 | 0 | 5.14 | 1.48 | 0 | 0.5 | 1.14 | 0 | 0 | 0 | 4.41 | 1.87 | 1.36 | 1.68 | 14.24 | 0.93 | 0 | 0.28 | 0 | 0 | 2.41 | 0 | 3.42 | 0 | 0.66 | 0.61 | 8.23 | 0 | 0 | 0 | 2.56 | 0 | 0.05 | 0 | 2.69 | 0 | 0 | 0 | 0 | 0.64 | 0.85 | 1.12 | 1.17 | 0 | 0.72 | 1.5 | 0 | 0.96 | 0 | 0 | 0 | 0 | 0 | 0 | 0 | 0.09 | 0 | 0.24 | 0 | 0 | 0.95 | 0 | 0 | 0 | 0 | 0 | 0 | 0 | 0 | 0 | 0 | 0 | 0 | 0 | 0 | 0 | 0 | 0.49 | 0 | 0 | 0 | 0 | 0 | 0 | 0.18 | 0 | 0 | 0 | 0 | 1.15 | 0.25 | 0 | 0.45 | 0.79 | 0 | 0 | 0 | 0 | 0 | 0 | 0 | 0 | 0 | 0 | 0 | 0.55 | 0 | 0 | 0 | 0 | 0 | 0 | 0 | 0 | 0 | 0 | 0 | 0 | 0.03 | 0 | 0 | 0 | 0 | 0.48 | 0 | 0 | 0 | 0 | 0 | 0 | 0 | 0 | 0 | 0 | 0 | 0 | 0 | 0 | 0 | 0 | 0 | 0 | 0 | 0 | 0 | 0 | 0 | 0 | 0 | 0 | 0 | 0 | 0 | 0 | 0 | 0
Surface coatings shape the protein corona of SPIONs with relevance to their application in vivo | Fe3O4 | CA | 9.95 | -29.8 | HP | 10 | 1107.3 | 20000 | 30 | 4 | metal | sphere | plasma | 7.4 | 134.6 | 0.126944444 | buffer | 1 | 25 | 1 | Anionic |  | 3.13 | 1.37 | 0 | 1.78 | 2.96 | 3.08 | 4.43 | 0 | 0 | 0 | 0.27 | 2.5 | 2.85 | 0 | 0 | 0 | 6.04 | 0 | 2.52 | 0 | 0 | 1.35 | 0 | 0 | 5.14 | 1.48 | 0 | 0.5 | 1.14 | 0 | 0 | 0 | 4.41 | 1.87 | 1.36 | 1.68 | 14.24 | 0.93 | 0 | 0.28 | 0 | 0 | 2.41 | 0 | 3.42 | 0 | 0.66 | 0.61 | 8.23 | 0 | 0 | 0 | 2.56 | 0 | 0.05 | 0 | 2.69 | 0 | 0 | 0 | 0 | 0.64 | 0.85 | 1.12 | 1.17 | 0 | 0.72 | 1.5 | 0 | 0.96 | 0 | 0 | 0 | 0 | 0 | 0 | 0 | 0.09 | 0 | 0.24 | 0 | 0 | 0.95 | 0 | 0 | 0 | 0 | 0 | 0 | 0 | 0 | 0 | 0 | 0 | 0 | 0 | 0 | 0 | 0 | 0.49 | 0 | 0 | 0 | 0 | 0 | 0 | 0.18 | 0 | 0 | 0 | 0 | 1.15 | 0.25 | 0 | 0.45 | 0.79 | 0 | 0 | 0 | 0 | 0 | 0 | 0 | 0 | 0 | 0 | 0 | 0.55 | 0 | 0 | 0 | 0 | 0 | 0 | 0 | 0 | 0 | 0 | 0 | 0 | 0.03 | 0 | 0 | 0 | 0 | 0.48 | 0 | 0 | 0 | 0 | 0 | 0 | 0 | 0 | 0 | 0 | 0 | 0 | 0 | 0 | 0 | 0 | 0 | 0 | 0 | 0 | 0 | 0 | 0 | 0 | 0 | 0 | 0 | 0 | 0 | 0 | 0 | 0
Surface coatings shape the protein corona of SPIONs with relevance to their application in vivo | Fe3O4 | CA | 9.95 | -35.3 | HP | 55 | 3555.6 | 20000 | 30 | 4 | metal | sphere | PBS | 7.4 | 95.4 | 0.126944444 | buffer | 1 | 25 | 1 | Anionic |  | 2.23 | 1.86 | 2.97 | 1.52 | 5.02 | 2.02 | 7.89 | 0 | 0 | 0 | 0.78 | 3.31 | 1.52 | 0.51 | 0 | 0 | 4 | 0 | 0.71 | 0 | 0 | 0.64 | 0 | 0 | 1.35 | 1.18 | 0.47 | 1.59 | 1.62 | 0 | 0 | 0 | 0.55 | 0.85 | 1.95 | 1.43 | 5.89 | 0.89 | 0 | 0 | 0 | 0 | 0.17 | 1.34 | 0 | 0 | 0 | 0 | 4.27 | 0 | 0 | 0.14 | 2.66 | 1.38 | 0.65 | 0 | 0.49 | 0 | 0 | 0 | 0 | 0.23 | 0 | 4.01 | 1.19 | 0.44 | 3.08 | 1.42 | 0 | 2.06 | 0 | 0 | 0 | 0 | 0.29 | 0 | 0 | 0.39 | 0 | 0 | 0 | 0 | 2.43 | 0 | 0 | 0.36 | 0 | 0 | 0 | 0 | 0 | 1.95 | 1.37 | 0 | 0 | 0 | 0 | 0 | 0.86 | 0.7 | 0 | 0 | 0 | 0 | 0 | 0 | 1.31 | 0 | 0 | 0 | 0 | 1.09 | 1.07 | 1.62 | 0 | 0.28 | 0 | 0 | 0 | 0.28 | 0 | 0 | 0 | 0.35 | 0 | 0 | 0 | 0.4 | 0 | 0 | 0 | 0 | 0 | 0 | 0 | 0.26 | 0 | 0 | 0 | 0 | 0 | 0 | 0 | 0 | 0 | 2.03 | 0 | 0 | 0 | 0 | 0 | 0 | 0 | 0 | 0 | 0 | 0 | 0 | 0 | 0 | 0 | 0 | 0 | 1.33 | 0 | 0 | 0 | 0 | 0 | 0 | 0 | 0 | 0 | 0 | 0 | 0 | 0 | 0
Surface coatings shape the protein corona of SPIONs with relevance to their application in vivo | Fe3O4 | OAOA | 8.95 | -51.4 | HP | 55 | 3555.6 | 20000 | 30 | 4 | metal | sphere | PBS | 7.4 | 313 | 0.126944444 | buffer | 1 | 25 | 1 | Anionic |  | 1.22 | 1.07 | 8.14 | 4.71 | 4.48 | 3.32 | 4.31 | 3.24 | 0 | 0 | 1.71 | 4.73 | 0 | 0 | 0 | 0 | 4.54 | 0 | 1.42 | 0 | 0 | 1.05 | 6.84 | 0 | 5.06 | 0.43 | 1.02 | 1.45 | 1.77 | 0.76 | 0 | 0 | 0 | 0.47 | 0 | 1.31 | 11.46 | 0 | 0 | 0.33 | 0.76 | 0 | 0 | 0.37 | 0 | 0 | 0 | 0.48 | 8.56 | 0 | 0 | 0 | 0.91 | 0 | 0.28 | 0 | 0.46 | 0 | 0 | 0 | 0 | 0 | 0 | 1.32 | 0 | 0 | 1.54 | 0 | 0 | 0 | 0 | 0 | 0 | 0 | 0 | 0 | 0 | 0.28 | 0 | 1.31 | 0 | 0 | 1.33 | 0 | 0 | 0.33 | 0 | 0 | 0 | 0 | 0.38 | 0 | 0 | 0 | 0 | 0 | 0 | 0 | 0 | 0 | 0 | 0 | 0 | 0 | 0 | 0 | 0.43 | 0 | 0 | 0 | 0 | 0 | 0 | 0 | 0 | 0 | 0 | 0 | 0 | 0 | 0 | 0 | 0 | 0 | 0 | 0 | 0 | 0 | 0 | 0 | 0 | 0 | 0 | 0 | 0 | 0 | 0 | 0 | 0 | 0 | 0 | 0 | 0 | 0 | 0 | 0 | 0 | 0 | 0 | 0 | 0 | 0 | 0 | 0 | 0 | 0 | 0 | 0 | 0 | 0 | 0 | 0 | 0 | 0 | 0 | 0 | 0 | 0 | 0 | 0 | 0 | 0 | 0 | 0 | 0 | 1.78 | 0 | 0
Surface coatings shape the protein corona of SPIONs with relevance to their application in vivo | Fe3O4 | OAOA | 8.95 | -55.9 | HP | 10 | 1107.3 | 20000 | 30 | 4 | metal | sphere | PBS | 7.4 | 127 | 0.126944444 | buffer | 1 | 25 | 1 | Anionic |  | 1.48 | 1.37 | 5.35 | 3.54 | 2.64 | 2.36 | 4.72 | 2.44 | 0 | 0 | 3.13 | 2.16 | 0.51 | 0 | 0 | 0 | 1.53 | 0 | 0.32 | 0 | 0 | 1.71 | 6.85 | 0 | 5.01 | 0.13 | 0.46 | 4.25 | 0 | 0.7 | 0 | 0 | 0.82 | 3.22 | 0.49 | 2.86 | 9.81 | 0 | 0 | 0 | 0 | 0 | 1.03 | 0 | 0.36 | 0 | 0.94 | 0.58 | 4.61 | 0 | 0 | 0 | 3.31 | 0 | 0 | 0 | 0.07 | 0 | 0 | 0.94 | 0 | 0.23 | 0 | 0 | 0.95 | 0 | 1.02 | 1.42 | 0.32 | 2.05 | 0 | 0 | 0 | 0 | 0.29 | 0 | 0.78 | 0.26 | 0 | 0.34 | 0 | 0 | 0.54 | 0 | 0 | 0 | 0 | 0 | 0 | 0.28 | 0.87 | 1.46 | 0 | 0.35 | 0 | 0 | 0 | 0 | 4.3 | 0 | 0 | 0 | 0 | 0 | 0.2 | 0 | 0 | 0 | 0 | 0 | 0 | 0 | 0 | 0 | 0 | 0 | 0 | 0 | 0 | 0 | 0 | 0 | 0 | 0 | 0.55 | 0 | 0 | 0.39 | 0 | 0 | 0 | 0 | 0 | 0 | 0 | 0 | 0 | 0 | 0 | 0 | 0 | 0 | 0 | 0 | 0 | 0 | 0 | 0 | 0 | 0 | 0 | 0 | 0 | 0 | 0 | 0 | 0 | 0 | 0 | 0 | 0 | 0 | 0 | 0 | 0 | 0 | 0 | 0 | 0 | 0 | 0 | 0 | 0 | 0 | 0 | 0 | 0 | 0
Surface coatings shape the protein corona of SPIONs with relevance to their application in vivo | Fe3O4 | OAOA | 8.95 | -7.6 | HP | 55 | 3555.6 | 20000 | 30 | 4 | metal | sphere | plasma | 7.4 | 1303.3 | 0.126944444 | buffer | 1 | 25 | 1 | Anionic |  | 1.22 | 1.07 | 8.14 | 4.71 | 4.48 | 3.32 | 4.31 | 3.24 | 0 | 0 | 1.71 | 4.73 | 0 | 0 | 0 | 0 | 4.54 | 0 | 1.42 | 0 | 0 | 1.05 | 6.84 | 0 | 5.06 | 0.43 | 1.02 | 1.45 | 1.77 | 0.76 | 0 | 0 | 0 | 0.47 | 0 | 1.31 | 11.46 | 0 | 0 | 0.33 | 0.76 | 0 | 0 | 0.37 | 0 | 0 | 0 | 0.48 | 8.56 | 0 | 0 | 0 | 0.91 | 0 | 0.28 | 0 | 0.46 | 0 | 0 | 0 | 0 | 0 | 0 | 1.32 | 0 | 0 | 1.54 | 0 | 0 | 0 | 0 | 0 | 0 | 0 | 0 | 0 | 0 | 0.28 | 0 | 1.31 | 0 | 0 | 1.33 | 0 | 0 | 0.33 | 0 | 0 | 0 | 0 | 0.38 | 0 | 0 | 0 | 0 | 0 | 0 | 0 | 0 | 0 | 0 | 0 | 0 | 0 | 0 | 0 | 0.43 | 0 | 0 | 0 | 0 | 0 | 0 | 0 | 0 | 0 | 0 | 0 | 0 | 0 | 0 | 0 | 0 | 0 | 0 | 0 | 0 | 0 | 0 | 0 | 0 | 0 | 0 | 0 | 0 | 0 | 0 | 0 | 0 | 0 | 0 | 0 | 0 | 0 | 0 | 0 | 0 | 0 | 0 | 0 | 0 | 0 | 0 | 0 | 0 | 0 | 0 | 0 | 0 | 0 | 0 | 0 | 0 | 0 | 0 | 0 | 0 | 0 | 0 | 0 | 0 | 0 | 0 | 0 | 0 | 1.78 | 0 | 0
Surface coatings shape the protein corona of SPIONs with relevance to their application in vivo | Fe3O4 | CA | 9.95 | -8.9 | HP | 55 | 3555.6 | 20000 | 30 | 4 | metal | sphere | plasma | 7.4 | 169 | 0.126944444 | buffer | 1 | 25 | 1 | Anionic |  | 2.23 | 1.86 | 2.97 | 1.52 | 5.02 | 2.02 | 7.89 | 0 | 0 | 0 | 0.78 | 3.31 | 1.52 | 0.51 | 0 | 0 | 4 | 0 | 0.71 | 0 | 0 | 0.64 | 0 | 0 | 1.35 | 1.18 | 0.47 | 1.59 | 1.62 | 0 | 0 | 0 | 0.55 | 0.85 | 1.95 | 1.43 | 5.89 | 0.89 | 0 | 0 | 0 | 0 | 0.17 | 1.34 | 0 | 0 | 0 | 0 | 4.27 | 0 | 0 | 0.14 | 2.66 | 1.38 | 0.65 | 0 | 0.49 | 0 | 0 | 0 | 0 | 0.23 | 0 | 4.01 | 1.19 | 0.44 | 3.08 | 1.42 | 0 | 2.06 | 0 | 0 | 0 | 0 | 0.29 | 0 | 0 | 0.39 | 0 | 0 | 0 | 0 | 2.43 | 0 | 0 | 0.36 | 0 | 0 | 0 | 0 | 0 | 1.95 | 1.37 | 0 | 0 | 0 | 0 | 0 | 0.86 | 0.7 | 0 | 0 | 0 | 0 | 0 | 0 | 1.31 | 0 | 0 | 0 | 0 | 1.09 | 1.07 | 1.62 | 0 | 0.28 | 0 | 0 | 0 | 0.28 | 0 | 0 | 0 | 0.35 | 0 | 0 | 0 | 0.4 | 0 | 0 | 0 | 0 | 0 | 0 | 0 | 0.26 | 0 | 0 | 0 | 0 | 0 | 0 | 0 | 0 | 0 | 2.03 | 0 | 0 | 0 | 0 | 0 | 0 | 0 | 0 | 0 | 0 | 0 | 0 | 0 | 0 | 0 | 0 | 0 | 1.33 | 0 | 0 | 0 | 0 | 0 | 0 | 0 | 0 | 0 | 0 | 0 | 0 | 0 | 0
Surface proteomics on nanoparticles: a step to simplify the rapid prototyping of nanoparticles | TiO2 | none | 10 | -5.87 | FBS | 10 | 100 | 2700 | 5 | 4 | metal | powder | cell culture | 7.4 | 880.7 | 0.396 | buffer | 1 | 37 | 1 | Cationic |  | 0 | 1.49 | 5.08 | 0.54 | 4.37 | 0.93 | 0 | 0.19 | 0.52 | 0.81 | 0 | 0.44 | 0 | 0 | 0.46 | 0 | 0.05 | 0.02 | 1.48 | 0.35 | 0.04 | 0.34 | 0.02 | 0 | 0.4 | 1.63 | 3.09 | 0.35 | 0 | 0 | 10.9 | 0 | 0.1 | 0 | 0 | 0.67 | 0.05 | 0 | 0.87 | 0.78 | 0.1 | 1.37 | 0 | 0.08 | 0.18 | 9.79 | 0 | 0.48 | 0.04 | 0.06 | 0 | 2 | 0 | 0 | 0.32 | 0 | 0 | 0 | 0.13 | 0 | 0 | 0 | 0.15 | 0.54 | 0 | 0 | 0.18 | 0 | 0 | 0 | 0 | 0.52 | 0 | 0 | 0.05 | 0 | 0 | 0 | 0 | 0 | 0 | 0.01 | 0.15 | 0 | 0 | 0.01 | 0 | 0 | 0.02 | 1.98 | 0 | 0 | 0 | 0.02 | 0 | 0.3 | 0.26 | 0 | 0.05 | 0 | 0.12 | 0 | 0 | 0 | 0.08 | 0 | 0 | 0.13 | 0 | 0 | 0 | 0.01 | 0 | 6.62 | 0 | 0.05 | 0 | 0 | 0.07 | 0 | 0 | 0 | 0 | 0.05 | 0 | 0 | 0 | 0 | 0 | 0.08 | 0.05 | 0 | 0 | 0 | 0 | 0 | 0.08 | 0.26 | 0.01 | 0.61 | 0 | 0 | 0 | 0 | 0 | 0 | 0.02 | 0.18 | 0 | 0 | 0 | 0.02 | 0 | 0.07 | 0 | 0.3 | 0 | 0 | 0 | 0 | 0 | 0 | 0.15 | 0.03 | 0 | 0 | 0.04 | 0.07 | 0 | 0 | 0 | 0 | 0 | 0 | 0 | 0 | 0 | 0
Surface proteomics on nanoparticles: a step to simplify the rapid prototyping of nanoparticles | TiO2 | none | 10 | -5.87 | FBS | 10 | 100 | 2700 | 5 | 4 | metal | powder | cell culture | 7.4 | 880.7 | 0.396 | buffer | 1 | 37 | 1 | Cationic |  | 0 | 1.64 | 5.47 | 0.54 | 4.35 | 1 | 0 | 0.22 | 0.68 | 0.85 | 0 | 0.35 | 0 | 0 | 0.47 | 0 | 0.04 | 0.01 | 0.09 | 0.34 | 0.05 | 0.3 | 0.03 | 0 | 0.35 | 1.58 | 3.25 | 0.29 | 0 | 0 | 10.3 | 0 | 0.07 | 0 | 0 | 0.66 | 0.05 | 0 | 0.78 | 0.74 | 0.11 | 1.41 | 0 | 0.1 | 0.12 | 10.9 | 0 | 0.52 | 0.04 | 0.05 | 0 | 1.99 | 0 | 0 | 0.18 | 0 | 0 | 0 | 0.13 | 0 | 0 | 0 | 0.26 | 0.42 | 0 | 0 | 0.12 | 0 | 0 | 0 | 0 | 0.56 | 0 | 0 | 0.05 | 0 | 0 | 0 | 0 | 0 | 0 | 0.04 | 0.11 | 0 | 0 | 0.02 | 0 | 0 | 0.02 | 1.75 | 0 | 0 | 0 | 0.04 | 0 | 0.45 | 0.3 | 0 | 0.07 | 0 | 0.13 | 0 | 0 | 0 | 0.08 | 0 | 0 | 0.14 | 0 | 0 | 0 | 0.01 | 0 | 5.9 | 0 | 0.05 | 0 | 0 | 0.04 | 0 | 0 | 0 | 0 | 0.05 | 0 | 0 | 0 | 0 | 0 | 0.09 | 0.08 | 0 | 0 | 0 | 0 | 0 | 0.09 | 0.29 | 0.01 | 0.49 | 0 | 0.01 | 0 | 0 | 0 | 0 | 0.14 | 0.19 | 0 | 0 | 0 | 0.01 | 0.01 | 0.08 | 0 | 0.29 | 0 | 0 | 0 | 0 | 0 | 0 | 0.17 | 0.03 | 0 | 0 | 0.04 | 0.08 | 0 | 0 | 0 | 0 | 0 | 0 | 0 | 0 | 0 | 0
Surface proteomics on nanoparticles: a step to simplify the rapid prototyping of nanoparticles | TiO2 | none | 10 | -5.87 | FBS | 10 | 100 | 2700 | 5 | 4 | metal | powder | cell culture | 7.4 | 880.7 | 0.396 | buffer | 1 | 37 | 1 | Cationic |  | 0 | 1.6 | 7.29 | 0.51 | 3.72 | 1.64 | 0 | 0.26 | 0.63 | 0.81 | 0 | 0.39 | 0 | 0 | 0.43 | 0 | 0.05 | 0.03 | 0.09 | 0.37 | 0 | 0.36 | 0 | 0 | 0.33 | 1.88 | 2.29 | 0.24 | 0 | 0 | 7.72 | 0 | 0.11 | 0 | 0 | 0.78 | 0.06 | 0 | 1.08 | 0.9 | 0.17 | 2.12 | 0 | 0.06 | 0.23 | 6.03 | 0 | 0.57 | 0.04 | 0.03 | 0 | 2.33 | 0 | 0 | 0.24 | 0 | 0 | 0 | 0.12 | 0 | 0 | 0 | 0.14 | 0.53 | 0 | 0 | 0.21 | 0 | 0 | 0 | 0 | 0.85 | 0 | 0 | 0.02 | 0 | 0 | 0 | 0 | 0 | 0 | 0.03 | 0.09 | 0 | 0 | 0.02 | 0 | 0 | 0.03 | 2.23 | 0 | 0 | 0 | 0.02 | 0 | 0.35 | 0.09 | 0 | 0.06 | 0 | 0.12 | 0 | 0 | 0 | 0.1 | 0 | 0 | 0.16 | 0 | 0 | 0 | 0.01 | 0 | 8.73 | 0 | 0.06 | 0 | 0 | 0.08 | 0 | 0 | 0 | 0 | 0.07 | 0 | 0 | 0 | 0 | 0 | 0.11 | 0.09 | 0 | 0 | 0 | 0 | 0 | 0.1 | 0.37 | 0.02 | 0.56 | 0 | 0 | 0 | 0 | 0 | 0 | 0.22 | 0.28 | 0 | 0 | 0 | 0 | 0 | 0.1 | 0 | 0.28 | 0 | 0 | 0 | 0 | 0 | 0 | 0.18 | 0.05 | 0 | 0 | 0.07 | 0.09 | 0 | 0 | 0 | 0 | 0 | 0 | 0 | 0 | 0 | 0
Surface proteomics on nanoparticles: a step to simplify the rapid prototyping of nanoparticles | TiO2 | none | 10 | -5.87 | FBS | 10 | 100 | 2700 | 5 | 4 | metal | powder | cell culture | 7.4 | 880.7 | 0.396 | buffer | 1 | 37 | 1 | Cationic |  | 0 | 2.22 | 9.51 | 0.26 | 2.64 | 0.45 | 0 | 0.11 | 0.21 | 0.07 | 0 | 0.03 | 0 | 0 | 0.35 | 0 | 0 | 0 | 0 | 0.01 | 0 | 0.16 | 0 | 0 | 0.23 | 0.31 | 0.38 | 0.13 | 0 | 0 | 14.6 | 0 | 0 | 0 | 0 | 0 | 0 | 0 | 0.13 | 0.09 | 0.01 | 1.93 | 0 | 0 | 0.04 | 8.03 | 0 | 0.48 | 0 | 0 | 0 | 3.15 | 0 | 0 | 0.07 | 0 | 0 | 0 | 0 | 0 | 0 | 0 | 0 | 0.07 | 0 | 0 | 0 | 0 | 0 | 0 | 0 | 0.58 | 0 | 0 | 0 | 0 | 0 | 0 | 0 | 0 | 0 | 0.04 | 0.04 | 0 | 0 | 0 | 0 | 0 | 0 | 0.38 | 0 | 0 | 0 | 0 | 0 | 0 | 0 | 0 | 0 | 0 | 0 | 0 | 0 | 0 | 0.01 | 0 | 0 | 0.02 | 0 | 0 | 0 | 0 | 0 | 1.95 | 0 | 0 | 0 | 0 | 0 | 0 | 0 | 0 | 0 | 0 | 0 | 0 | 0 | 0 | 0 | 0 | 0 | 0.03 | 0 | 0 | 0 | 0 | 0.01 | 0.22 | 0 | 0.02 | 0 | 0 | 0 | 0 | 0 | 0 | 0 | 0.13 | 0 | 0 | 0 | 0 | 0.01 | 0.02 | 0 | 0.02 | 0 | 0 | 0 | 0 | 0 | 0 | 0 | 0 | 0 | 0 | 0 | 0.01 | 0 | 0 | 0 | 0 | 0 | 0 | 0 | 0 | 0 | 0
Surface proteomics on nanoparticles: a step to simplify the rapid prototyping of nanoparticles | TiO2 | none | 10 | -5.87 | FBS | 10 | 100 | 2700 | 5 | 4 | metal | powder | cell culture | 7.4 | 880.7 | 0.396 | buffer | 1 | 37 | 1 | Cationic |  | 0 | 3.61 | 3.77 | 0 | 3.16 | 0.79 | 0 | 0 | 0.4 | 0.22 | 0 | 0.03 | 0 | 0 | 0.91 | 0 | 0 | 0 | 0 | 0 | 0.06 | 0.08 | 0 | 0 | 0 | 0.25 | 0.45 | 0.11 | 0 | 0 | 2.15 | 0 | 0 | 0 | 0 | 0 | 0 | 0 | 0.15 | 0.02 | 0 | 3.81 | 0 | 0 | 0.01 | 28 | 0 | 0.15 | 0 | 0 | 0 | 1.17 | 0 | 0 | 0 | 0 | 0 | 0 | 0.01 | 0 | 0 | 0 | 0 | 0 | 0 | 0 | 0 | 0 | 0 | 0 | 0 | 2.09 | 0 | 0 | 0 | 0 | 0 | 0 | 0 | 0 | 0 | 0.69 | 0.03 | 0 | 0 | 0.05 | 0 | 0 | 0 | 0.86 | 0 | 0 | 0 | 0 | 0 | 0 | 0 | 0 | 0 | 0 | 0 | 0 | 0 | 0 | 0 | 0 | 0 | 0.08 | 0 | 0 | 0 | 0 | 0 | 1.97 | 0 | 0 | 0 | 0 | 0 | 0 | 0 | 0 | 0 | 0 | 0 | 0 | 0 | 0 | 0 | 0.06 | 0 | 0.03 | 0 | 0 | 0 | 0 | 0 | 0.35 | 0 | 0.05 | 0 | 0 | 0 | 0 | 0 | 0 | 0 | 0.08 | 0 | 0 | 0 | 0 | 0.3 | 0.02 | 0 | 0 | 0 | 0 | 0 | 0 | 0 | 0 | 0 | 0 | 0 | 0 | 0 | 0.01 | 0 | 0 | 0 | 0 | 0 | 0 | 0 | 0 | 0 | 0
Surface proteomics on nanoparticles: a step to simplify the rapid prototyping of nanoparticles | TiO2 | none | 10 | -5.87 | FBS | 10 | 100 | 2700 | 5 | 4 | metal | powder | cell culture | 7.4 | 880.7 | 0.396 | buffer | 1 | 37 | 1 | Cationic |  | 0 | 2.8 | 3.72 | 0 | 2.82 | 0.74 | 0 | 0 | 0.58 | 0.17 | 0 | 0.03 | 0 | 0 | 1.04 | 0 | 0 | 0 | 0.06 | 0 | 0.16 | 0.16 | 0 | 0 | 0 | 0.25 | 0.41 | 0.07 | 0 | 0 | 10.3 | 0 | 0 | 0 | 0 | 0 | 0 | 0 | 0.16 | 0.01 | 0 | 4.67 | 0 | 0 | 0.01 | 8.19 | 0 | 0.27 | 0.02 | 0 | 0 | 1.92 | 0 | 0 | 0 | 0 | 0 | 0 | 0 | 0 | 0 | 0 | 0 | 0.01 | 0 | 0 | 0 | 0 | 0 | 0 | 0 | 2.25 | 0 | 0 | 0 | 0 | 0 | 0 | 0 | 0 | 0 | 0.27 | 0.02 | 0 | 0 | 0.04 | 0 | 0 | 0.01 | 1.1 | 0 | 0 | 0 | 0 | 0 | 0 | 0 | 0 | 0 | 0 | 0 | 0 | 0 | 0 | 0 | 0 | 0 | 0.07 | 0 | 0 | 0 | 0 | 0 | 1.76 | 0 | 0 | 0 | 0 | 0 | 0 | 0 | 0 | 0 | 0 | 0 | 0 | 0 | 0 | 0 | 0.08 | 0 | 0 | 0 | 0 | 0 | 0 | 0 | 0.37 | 0 | 0.05 | 0 | 0 | 0 | 0 | 0 | 0 | 0 | 0.07 | 0 | 0 | 0 | 0.01 | 0.08 | 0.03 | 0 | 0 | 0 | 0 | 0 | 0 | 0 | 0 | 0 | 0 | 0 | 0 | 0 | 0.02 | 0 | 0 | 0 | 0 | 0 | 0 | 0 | 0 | 0 | 0
Surface proteomics on nanoparticles: a step to simplify the rapid prototyping of nanoparticles | TiO2 | none | 10 | -9.62 | FBS | 10 | 100 | 2700 | 5 | 4 | metal | powder | water | 7 | 858.5 | 0.241 | buffer | 1 | 37 | 1 | Cationic |  | 0 | 1.49 | 5.08 | 0.54 | 4.37 | 0.93 | 0 | 0.19 | 0.52 | 0.81 | 0 | 0.44 | 0 | 0 | 0.46 | 0 | 0.05 | 0.02 | 1.48 | 0.35 | 0.04 | 0.34 | 0.02 | 0 | 0.4 | 1.63 | 3.09 | 0.35 | 0 | 0 | 10.9 | 0 | 0.1 | 0 | 0 | 0.67 | 0.05 | 0 | 0.87 | 0.78 | 0.1 | 1.37 | 0 | 0.08 | 0.18 | 9.79 | 0 | 0.48 | 0.04 | 0.06 | 0 | 2 | 0 | 0 | 0.32 | 0 | 0 | 0 | 0.13 | 0 | 0 | 0 | 0.15 | 0.54 | 0 | 0 | 0.18 | 0 | 0 | 0 | 0 | 0.52 | 0 | 0 | 0.05 | 0 | 0 | 0 | 0 | 0 | 0 | 0.01 | 0.15 | 0 | 0 | 0.01 | 0 | 0 | 0.02 | 1.98 | 0 | 0 | 0 | 0.02 | 0 | 0.3 | 0.26 | 0 | 0.05 | 0 | 0.12 | 0 | 0 | 0 | 0.08 | 0 | 0 | 0.13 | 0 | 0 | 0 | 0.01 | 0 | 6.62 | 0 | 0.05 | 0 | 0 | 0.07 | 0 | 0 | 0 | 0 | 0.05 | 0 | 0 | 0 | 0 | 0 | 0.08 | 0.05 | 0 | 0 | 0 | 0 | 0 | 0.08 | 0.26 | 0.01 | 0.61 | 0 | 0 | 0 | 0 | 0 | 0 | 0.02 | 0.18 | 0 | 0 | 0 | 0.02 | 0 | 0.07 | 0 | 0.3 | 0 | 0 | 0 | 0 | 0 | 0 | 0.15 | 0.03 | 0 | 0 | 0.04 | 0.07 | 0 | 0 | 0 | 0 | 0 | 0 | 0 | 0 | 0 | 0
Surface proteomics on nanoparticles: a step to simplify the rapid prototyping of nanoparticles | TiO2 | none | 10 | -9.62 | FBS | 10 | 100 | 2700 | 5 | 4 | metal | powder | water | 7 | 858.5 | 0.241 | buffer | 1 | 37 | 1 | Cationic |  | 0 | 1.64 | 5.47 | 0.54 | 4.35 | 1 | 0 | 0.22 | 0.68 | 0.85 | 0 | 0.35 | 0 | 0 | 0.47 | 0 | 0.04 | 0.01 | 0.09 | 0.34 | 0.05 | 0.3 | 0.03 | 0 | 0.35 | 1.58 | 3.25 | 0.29 | 0 | 0 | 10.3 | 0 | 0.07 | 0 | 0 | 0.66 | 0.05 | 0 | 0.78 | 0.74 | 0.11 | 1.41 | 0 | 0.1 | 0.12 | 10.9 | 0 | 0.52 | 0.04 | 0.05 | 0 | 1.99 | 0 | 0 | 0.18 | 0 | 0 | 0 | 0.13 | 0 | 0 | 0 | 0.26 | 0.42 | 0 | 0 | 0.12 | 0 | 0 | 0 | 0 | 0.56 | 0 | 0 | 0.05 | 0 | 0 | 0 | 0 | 0 | 0 | 0.04 | 0.11 | 0 | 0 | 0.02 | 0 | 0 | 0.02 | 1.75 | 0 | 0 | 0 | 0.04 | 0 | 0.45 | 0.3 | 0 | 0.07 | 0 | 0.13 | 0 | 0 | 0 | 0.08 | 0 | 0 | 0.14 | 0 | 0 | 0 | 0.01 | 0 | 5.9 | 0 | 0.05 | 0 | 0 | 0.04 | 0 | 0 | 0 | 0 | 0.05 | 0 | 0 | 0 | 0 | 0 | 0.09 | 0.08 | 0 | 0 | 0 | 0 | 0 | 0.09 | 0.29 | 0.01 | 0.49 | 0 | 0.01 | 0 | 0 | 0 | 0 | 0.14 | 0.19 | 0 | 0 | 0 | 0.01 | 0.01 | 0.08 | 0 | 0.29 | 0 | 0 | 0 | 0 | 0 | 0 | 0.17 | 0.03 | 0 | 0 | 0.04 | 0.08 | 0 | 0 | 0 | 0 | 0 | 0 | 0 | 0 | 0 | 0
Surface proteomics on nanoparticles: a step to simplify the rapid prototyping of nanoparticles | TiO2 | none | 10 | -9.62 | FBS | 10 | 100 | 2700 | 5 | 4 | metal | powder | water | 7 | 858.5 | 0.241 | buffer | 1 | 37 | 1 | Cationic |  | 0 | 1.6 | 7.29 | 0.51 | 3.72 | 1.64 | 0 | 0.26 | 0.63 | 0.81 | 0 | 0.39 | 0 | 0 | 0.43 | 0 | 0.05 | 0.03 | 0.09 | 0.37 | 0 | 0.36 | 0 | 0 | 0.33 | 1.88 | 2.29 | 0.24 | 0 | 0 | 7.72 | 0 | 0.11 | 0 | 0 | 0.78 | 0.06 | 0 | 1.08 | 0.9 | 0.17 | 2.12 | 0 | 0.06 | 0.23 | 6.03 | 0 | 0.57 | 0.04 | 0.03 | 0 | 2.33 | 0 | 0 | 0.24 | 0 | 0 | 0 | 0.12 | 0 | 0 | 0 | 0.14 | 0.53 | 0 | 0 | 0.21 | 0 | 0 | 0 | 0 | 0.85 | 0 | 0 | 0.02 | 0 | 0 | 0 | 0 | 0 | 0 | 0.03 | 0.09 | 0 | 0 | 0.02 | 0 | 0 | 0.03 | 2.23 | 0 | 0 | 0 | 0.02 | 0 | 0.35 | 0.09 | 0 | 0.06 | 0 | 0.12 | 0 | 0 | 0 | 0.1 | 0 | 0 | 0.16 | 0 | 0 | 0 | 0.01 | 0 | 8.73 | 0 | 0.06 | 0 | 0 | 0.08 | 0 | 0 | 0 | 0 | 0.07 | 0 | 0 | 0 | 0 | 0 | 0.11 | 0.09 | 0 | 0 | 0 | 0 | 0 | 0.1 | 0.37 | 0.02 | 0.56 | 0 | 0 | 0 | 0 | 0 | 0 | 0.22 | 0.28 | 0 | 0 | 0 | 0 | 0 | 0.1 | 0 | 0.28 | 0 | 0 | 0 | 0 | 0 | 0 | 0.18 | 0.05 | 0 | 0 | 0.07 | 0.09 | 0 | 0 | 0 | 0 | 0 | 0 | 0 | 0 | 0 | 0
Surface proteomics on nanoparticles: a step to simplify the rapid prototyping of nanoparticles | TiO2 | none | 10 | -9.62 | FBS | 10 | 100 | 2700 | 5 | 4 | metal | powder | water | 7 | 858.5 | 0.241 | buffer | 1 | 37 | 1 | Cationic |  | 0 | 2.22 | 9.51 | 0.26 | 2.64 | 0.45 | 0 | 0.11 | 0.21 | 0.07 | 0 | 0.03 | 0 | 0 | 0.35 | 0 | 0 | 0 | 0 | 0.01 | 0 | 0.16 | 0 | 0 | 0.23 | 0.31 | 0.38 | 0.13 | 0 | 0 | 14.6 | 0 | 0 | 0 | 0 | 0 | 0 | 0 | 0.13 | 0.09 | 0.01 | 1.93 | 0 | 0 | 0.04 | 8.03 | 0 | 0.48 | 0 | 0 | 0 | 3.15 | 0 | 0 | 0.07 | 0 | 0 | 0 | 0 | 0 | 0 | 0 | 0 | 0.07 | 0 | 0 | 0 | 0 | 0 | 0 | 0 | 0.58 | 0 | 0 | 0 | 0 | 0 | 0 | 0 | 0 | 0 | 0.04 | 0.04 | 0 | 0 | 0 | 0 | 0 | 0 | 0.38 | 0 | 0 | 0 | 0 | 0 | 0 | 0 | 0 | 0 | 0 | 0 | 0 | 0 | 0 | 0.01 | 0 | 0 | 0.02 | 0 | 0 | 0 | 0 | 0 | 1.95 | 0 | 0 | 0 | 0 | 0 | 0 | 0 | 0 | 0 | 0 | 0 | 0 | 0 | 0 | 0 | 0 | 0 | 0.03 | 0 | 0 | 0 | 0 | 0.01 | 0.22 | 0 | 0.02 | 0 | 0 | 0 | 0 | 0 | 0 | 0 | 0.13 | 0 | 0 | 0 | 0 | 0.01 | 0.02 | 0 | 0.02 | 0 | 0 | 0 | 0 | 0 | 0 | 0 | 0 | 0 | 0 | 0 | 0.01 | 0 | 0 | 0 | 0 | 0 | 0 | 0 | 0 | 0 | 0
Surface proteomics on nanoparticles: a step to simplify the rapid prototyping of nanoparticles | TiO2 | none | 10 | -9.62 | FBS | 10 | 100 | 2700 | 5 | 4 | metal | powder | water | 7 | 858.5 | 0.241 | buffer | 1 | 37 | 1 | Cationic |  | 0 | 3.61 | 3.77 | 0 | 3.16 | 0.79 | 0 | 0 | 0.4 | 0.22 | 0 | 0.03 | 0 | 0 | 0.91 | 0 | 0 | 0 | 0 | 0 | 0.06 | 0.08 | 0 | 0 | 0 | 0.25 | 0.45 | 0.11 | 0 | 0 | 2.15 | 0 | 0 | 0 | 0 | 0 | 0 | 0 | 0.15 | 0.02 | 0 | 3.81 | 0 | 0 | 0.01 | 28 | 0 | 0.15 | 0 | 0 | 0 | 1.17 | 0 | 0 | 0 | 0 | 0 | 0 | 0.01 | 0 | 0 | 0 | 0 | 0 | 0 | 0 | 0 | 0 | 0 | 0 | 0 | 2.09 | 0 | 0 | 0 | 0 | 0 | 0 | 0 | 0 | 0 | 0.69 | 0.03 | 0 | 0 | 0.05 | 0 | 0 | 0 | 0.86 | 0 | 0 | 0 | 0 | 0 | 0 | 0 | 0 | 0 | 0 | 0 | 0 | 0 | 0 | 0 | 0 | 0 | 0.08 | 0 | 0 | 0 | 0 | 0 | 1.97 | 0 | 0 | 0 | 0 | 0 | 0 | 0 | 0 | 0 | 0 | 0 | 0 | 0 | 0 | 0 | 0.06 | 0 | 0.03 | 0 | 0 | 0 | 0 | 0 | 0.35 | 0 | 0.05 | 0 | 0 | 0 | 0 | 0 | 0 | 0 | 0.08 | 0 | 0 | 0 | 0 | 0.3 | 0.02 | 0 | 0 | 0 | 0 | 0 | 0 | 0 | 0 | 0 | 0 | 0 | 0 | 0 | 0.01 | 0 | 0 | 0 | 0 | 0 | 0 | 0 | 0 | 0 | 0
Surface proteomics on nanoparticles: a step to simplify the rapid prototyping of nanoparticles | TiO2 | none | 10 | -9.62 | FBS | 10 | 100 | 2700 | 5 | 4 | metal | powder | water | 7 | 858.5 | 0.241 | buffer | 1 | 37 | 1 | Cationic |  | 0 | 2.8 | 3.72 | 0 | 2.82 | 0.74 | 0 | 0 | 0.58 | 0.17 | 0 | 0.03 | 0 | 0 | 1.04 | 0 | 0 | 0 | 0.06 | 0 | 0.16 | 0.16 | 0 | 0 | 0 | 0.25 | 0.41 | 0.07 | 0 | 0 | 10.3 | 0 | 0 | 0 | 0 | 0 | 0 | 0 | 0.16 | 0.01 | 0 | 4.67 | 0 | 0 | 0.01 | 8.19 | 0 | 0.27 | 0.02 | 0 | 0 | 1.92 | 0 | 0 | 0 | 0 | 0 | 0 | 0 | 0 | 0 | 0 | 0 | 0.01 | 0 | 0 | 0 | 0 | 0 | 0 | 0 | 2.25 | 0 | 0 | 0 | 0 | 0 | 0 | 0 | 0 | 0 | 0.27 | 0.02 | 0 | 0 | 0.04 | 0 | 0 | 0.01 | 1.1 | 0 | 0 | 0 | 0 | 0 | 0 | 0 | 0 | 0 | 0 | 0 | 0 | 0 | 0 | 0 | 0 | 0 | 0.07 | 0 | 0 | 0 | 0 | 0 | 1.76 | 0 | 0 | 0 | 0 | 0 | 0 | 0 | 0 | 0 | 0 | 0 | 0 | 0 | 0 | 0 | 0.08 | 0 | 0 | 0 | 0 | 0 | 0 | 0 | 0.37 | 0 | 0.05 | 0 | 0 | 0 | 0 | 0 | 0 | 0 | 0.07 | 0 | 0 | 0 | 0.01 | 0.08 | 0.03 | 0 | 0 | 0 | 0 | 0 | 0 | 0 | 0 | 0 | 0 | 0 | 0 | 0 | 0.02 | 0 | 0 | 0 | 0 | 0 | 0 | 0 | 0 | 0 | 0
Tailored Dual PEGylation of Inorganic Porous Nanocarriers for Extremely Long Blood Circulation in Vivo | Si | PEG | 184 | 0 | RP | 50 | 166.7 | 15000 | 20 | 25 | other | sphere | water | 7 | 184 | 0.126944444 | buffer | 0.25 | 37 | 1 | Neutral |  | 0 | 0.59 | 3.7 | 2.88 | 2.58 | 0 | 2.89 | 0.48 | 6.56 | 0.99 | 0.36 | 1.87 | 0.14 | 1.46 | 0 | 0 | 1.98 | 0 | 0.01 | 0.74 | 0.37 | 0.9 | 1.14 | 0.19 | 0.19 | 0 | 1.82 | 0 | 0.77 | 0 | 5.21 | 0 | 1.1 | 0 | 0 | 1.26 | 0.14 | 0 | 0 | 1.05 | 0.19 | 0 | 0 | 0 | 0 | 7.12 | 0.47 | 0.86 | 0.44 | 1.66 | 0 | 0 | 0.21 | 0 | 0 | 0.37 | 0.24 | 2.19 | 0.28 | 0 | 0 | 0 | 0.15 | 0 | 0.03 | 0 | 0.66 | 0.27 | 0.13 | 0.15 | 1.26 | 0 | 0 | 0.62 | 0.11 | 0.06 | 0 | 0.82 | 0 | 0 | 1.86 | 0.71 | 0.84 | 0 | 0 | 0 | 9.66 | 0 | 0 | 0.52 | 0.06 | 0 | 0 | 0.1 | 0 | 0.27 | 0.03 | 0 | 0 | 0.24 | 0.2 | 0 | 0 | 0 | 0 | 0.04 | 0 | 0.08 | 0.08 | 0.17 | 0 | 0.3 | 0 | 0 | 0.28 | 0 | 0 | 0 | 1.01 | 0 | 0 | 1.1 | 0.01 | 0.19 | 0 | 0.19 | 0 | 0 | 0 | 0.56 | 0 | 0.02 | 0 | 0 | 0 | 0 | 0.05 | 0.56 | 0.24 | 0 | 0 | 0 | 0.45 | 0 | 0.33 | 0.34 | 0 | 0.28 | 0 | 0 | 0.38 | 0.04 | 0 | 0 | 0 | 0 | 0.04 | 0 | 0 | 0 | 0.15 | 0 | 1.19 | 0 | 0.03 | 0 | 0 | 0.13 | 0.02 | 0.27 | 0 | 0 | 0 | 0 | 0.13 | 0 | 0.45 | 0
Tailored Dual PEGylation of Inorganic Porous Nanocarriers for Extremely Long Blood Circulation in Vivo | Si | PEG | 184 | 0 | RP | 50 | 166.7 | 15000 | 20 | 25 | other | sphere | water | 7 | 184 | 0.126944444 | buffer | 1.5 | 37 | 1 | Neutral |  | 0 | 1.17 | 2.15 | 4.02 | 2.86 | 0 | 2.1 | 0.42 | 3.03 | 0.12 | 0.26 | 0.12 | 0.07 | 0.38 | 0.01 | 0 | 0.26 | 0 | 0.09 | 0.63 | 0 | 0.13 | 0.2 | 0.23 | 0.02 | 0 | 0.88 | 0 | 0.32 | 0 | 12.61 | 0 | 2.27 | 0 | 0 | 0.17 | 0.04 | 0 | 0 | 0.08 | 0.21 | 0 | 0 | 0 | 0 | 8.83 | 0.12 | 0.53 | 0.04 | 0.39 | 0 | 0 | 0.04 | 0 | 0 | 0.36 | 0.02 | 3.76 | 0.3 | 0 | 0 | 0 | 0.58 | 0 | 0 | 1.54 | 0.02 | 0 | 0.03 | 0 | 0.13 | 0 | 0 | 0.47 | 0 | 0 | 0 | 0 | 0 | 0 | 5.63 | 0.47 | 0 | 0 | 0 | 0 | 4.33 | 0 | 0 | 0.03 | 0.13 | 0 | 0 | 0 | 0 | 0.18 | 0 | 0 | 0 | 0.12 | 0.07 | 0.04 | 0 | 0 | 0 | 0.05 | 0 | 0.04 | 0 | 0.17 | 0 | 0.21 | 0 | 0 | 1.23 | 0 | 0 | 0 | 1.43 | 0 | 0 | 2.35 | 0.13 | 0 | 0 | 0.03 | 0 | 0 | 0 | 1.97 | 0 | 0.02 | 0 | 0 | 0 | 0 | 0.12 | 1.03 | 0.98 | 0 | 0 | 0 | 0 | 0 | 0.13 | 0.04 | 0 | 0.78 | 0 | 0 | 0 | 0.04 | 0 | 0 | 0 | 0 | 0.25 | 0 | 0 | 0 | 0.03 | 0 | 0.17 | 0 | 0.1 | 0.03 | 0 | 0.61 | 0.08 | 0.65 | 0 | 0.05 | 0 | 0 | 0 | 0 | 0.35 | 0
Tailored Dual PEGylation of Inorganic Porous Nanocarriers for Extremely Long Blood Circulation in Vivo | Si | none | 82 | -37 | RP | 50 | 166.7 | 15000 | 20 | 25 | other | sphere | water | 7 | 165 | 0.126944444 | buffer | 0.25 | 37 | 1 | Neutral |  | 0 | 0.55 | 2.95 | 3.42 | 3.51 | 0 | 4.14 | 0.61 | 6.12 | 0.79 | 1.25 | 2.1 | 0.35 | 2.13 | 0.01 | 0 | 2.36 | 0 | 0.01 | 1.98 | 0.74 | 0.8 | 1.21 | 0.2 | 0.37 | 0 | 2.32 | 0 | 1.61 | 0 | 4.52 | 0 | 0.68 | 0 | 0 | 1.02 | 0.23 | 0 | 0 | 0.77 | 0.51 | 0 | 0 | 0 | 0 | 7.9 | 0.46 | 0.52 | 0.62 | 1.86 | 0 | 0 | 0.09 | 0 | 0 | 0.51 | 0.37 | 1.84 | 0.1 | 0 | 0 | 0 | 0.08 | 0 | 0 | 0.4 | 0.51 | 0.2 | 0.14 | 0.08 | 1.08 | 0.05 | 0 | 1.62 | 0.06 | 0 | 0.15 | 0.99 | 0 | 0 | 2.72 | 0.05 | 0.81 | 0 | 0 | 0 | 6.75 | 0 | 0 | 0.42 | 0.04 | 0 | 0 | 0.04 | 0 | 0.14 | 0 | 0 | 0 | 0.18 | 0.01 | 0 | 0 | 0 | 0 | 0.07 | 0 | 0.28 | 0 | 0.02 | 0 | 0.02 | 0 | 0 | 0.12 | 0 | 0 | 0 | 0.8 | 0 | 0 | 1.53 | 0 | 0.12 | 0 | 0.16 | 0 | 0 | 0 | 0.46 | 0 | 0.07 | 0 | 0 | 0 | 0 | 0.03 | 0.35 | 0.18 | 0 | 0 | 0 | 0.28 | 0 | 0.54 | 0.14 | 0 | 0.17 | 0 | 0 | 0.2 | 0.22 | 0 | 0 | 0 | 0 | 0.01 | 0 | 0 | 0 | 0.09 | 0 | 1.21 | 0 | 0.01 | 0 | 0 | 0.21 | 0.01 | 0.04 | 0 | 0 | 0 | 0 | 0.1 | 0 | 0.02 | 0
Tailored Dual PEGylation of Inorganic Porous Nanocarriers for Extremely Long Blood Circulation in Vivo | Si | none | 82 | -37 | RP | 50 | 166.7 | 15000 | 20 | 25 | other | sphere | water | 7 | 165 | 0.126944444 | buffer | 1.5 | 37 | 1 | Neutral |  | 0 | 1.24 | 2.15 | 3.49 | 2.49 | 0 | 1.96 | 0.29 | 3.56 | 0.1 | 0.29 | 0.24 | 0.06 | 0.35 | 0 | 0 | 0.32 | 0 | 0.06 | 0.49 | 0 | 0.15 | 0.29 | 0.23 | 0.06 | 0 | 0.99 | 0 | 0.34 | 0 | 13.62 | 0 | 2.08 | 0 | 0 | 0.25 | 0.14 | 0 | 0 | 0.08 | 0.18 | 0 | 0 | 0 | 0 | 12.13 | 0.12 | 0.25 | 0.34 | 0.32 | 0 | 0 | 0.03 | 0 | 0 | 0.48 | 0.06 | 3.53 | 0.32 | 0 | 0 | 0 | 0.4 | 0 | 0 | 1.61 | 0.03 | 0 | 0.03 | 0 | 0.15 | 0 | 0 | 0.42 | 0 | 0 | 0 | 0 | 0 | 0 | 6 | 0.13 | 0 | 0 | 0 | 0 | 3.51 | 0 | 0 | 0.05 | 0.07 | 0 | 0 | 0 | 0 | 0.16 | 0 | 0 | 0 | 0.18 | 0.38 | 0 | 0 | 0 | 0 | 0.05 | 0 | 0.04 | 0 | 0.12 | 0 | 0.08 | 0 | 0 | 0.9 | 0 | 0 | 0 | 1.3 | 0 | 0 | 1.69 | 0.1 | 0.08 | 0 | 0 | 0 | 0 | 0 | 2.17 | 0 | 0.02 | 0 | 0 | 0 | 0 | 0.13 | 1.06 | 0.88 | 0 | 0 | 0 | 0 | 0 | 0.09 | 0 | 0 | 0.84 | 0 | 0 | 0 | 0.03 | 0 | 0 | 0 | 0 | 0.1 | 0 | 0 | 0 | 0.05 | 0 | 0.13 | 0 | 0.11 | 0.03 | 0 | 0.55 | 0.08 | 0.59 | 0 | 0.11 | 0 | 0 | 0 | 0 | 0 | 0
Time evolution of nanoparticle-protein corona in human plasma: Relevance for targeted drug delivery | DC-Chol-DOPE | none | 130 | 55 | HP | 50 | 500 | 14000 | 15 | 25 | liposome | sphere | water | 7 | 130 | 0.2 | buffer | 0.016666667 | 37 | 1 | Neutral |  | 0 | 0.12 | 0.06 | 0.23 | 0.15 | 0.03 | 0.73 | 0 | 0.16 | 0.04 | 0.13 | 0 | 1.13 | 0 | 0.03 | 0.13 | 0.01 | 0.6 | 0.05 | 0.04 | 4.66 | 0 | 0 | 0.06 | 0.06 | 0.05 | 0.13 | 0.03 | 0.44 | 0 | 0.08 | 3 | 0.04 | 0 | 0 | 0 | 0.09 | 0 | 0.16 | 0.02 | 0.08 | 0.16 | 0.07 | 0.07 | 0.09 | 0.35 | 0.1 | 0.06 | 0.25 | 0.12 | 0 | 0.06 | 0.1 | 0 | 0.02 | 0.05 | 0.16 | 31.23 | 0.05 | 0.2 | 0.52 | 0.42 | 0.11 | 0 | 0.09 | 0.06 | 0 | 0 | 1.1 | 0.93 | 0.02 | 0.16 | 0.35 | 0.02 | 0 | 0 | 0.04 | 0.86 | 0 | 0.1 | 0 | 0 | 0.32 | 0 | 0 | 0 | 0 | 3.1 | 0.01 | 0.18 | 0 | 0 | 0.18 | 0.35 | 0.24 | 0 | 0.04 | 0.07 | 0.23 | 0 | 0.05 | 0 | 0 | 0.07 | 0 | 1.43 | 0 | 0.06 | 0 | 0.07 | 0 | 0 | 0 | 0 | 0.23 | 0.01 | 0.16 | 0 | 1.4 | 0 | 9.93 | 0 | 0.06 | 0 | 0 | 0 | 0.05 | 0 | 0 | 3.22 | 0 | 0.04 | 1.68 | 0.18 | 2.34 | 0 | 0 | 0 | 0.41 | 0 | 0 | 0 | 0.1 | 0.04 | 0.07 | 0 | 0.19 | 0.19 | 0.44 | 0 | 0 | 0.11 | 1.24 | 0.05 | 0.02 | 0 | 0 | 0 | 0.2 | 0 | 0 | 0 | 0 | 0 | 0.3 | 0.16 | 0 | 0.14 | 0.25 | 0 | 0 | 0.15 | 0 | 0 | 0 | 3.67 | 0.19 | 0
Time evolution of nanoparticle-protein corona in human plasma: Relevance for targeted drug delivery | DC-Chol-DOPE | none | 130 | 55 | HP | 50 | 500 | 14000 | 15 | 25 | liposome | sphere | water | 7 | 130 | 0.2 | buffer | 0.5 | 37 | 1 | Neutral |  | 0.05 | 0.14 | 0 | 0.17 | 0.28 | 0.04 | 0.22 | 0.06 | 0.24 | 0.04 | 0.15 | 0.01 | 1.49 | 0.25 | 0.01 | 0.33 | 0.02 | 0.37 | 0.04 | 0.05 | 4.71 | 0.01 | 0.04 | 0.05 | 0.03 | 0.1 | 0.09 | 0.03 | 0.79 | 0.04 | 0.4 | 3.63 | 0 | 0 | 0.04 | 0 | 0.16 | 0 | 0.11 | 0.03 | 0.04 | 0.21 | 0.05 | 0.13 | 0.06 | 0.47 | 0.21 | 0.11 | 0.24 | 0.09 | 0.12 | 0.05 | 0 | 0 | 0 | 0.22 | 0.17 | 30.14 | 0.04 | 0.15 | 0.37 | 0.46 | 0.06 | 0 | 0.07 | 0.06 | 0 | 0.03 | 1.04 | 1.18 | 0.13 | 0.16 | 0.47 | 0 | 0.01 | 0 | 0.04 | 1.07 | 0 | 0.07 | 0.29 | 0.03 | 0.26 | 0 | 0 | 0 | 0 | 3.21 | 0.01 | 0.08 | 0.01 | 0 | 0.2 | 0.26 | 0.41 | 0 | 0.09 | 0.08 | 0.06 | 0.09 | 0.03 | 0 | 0 | 0.39 | 0.01 | 0.52 | 0 | 0.06 | 0 | 0.09 | 0 | 0.01 | 0 | 0 | 0.18 | 0.07 | 0.26 | 0 | 1.66 | 0 | 13.3 | 0.03 | 0.06 | 0 | 0.02 | 0 | 0.05 | 0 | 0.13 | 1.21 | 0.01 | 0.05 | 1.31 | 0.26 | 2.34 | 0 | 0.01 | 0.04 | 0.42 | 0 | 0 | 0.01 | 0.03 | 0.02 | 0 | 0 | 0.23 | 0 | 0.59 | 0 | 0.04 | 0.1 | 0.97 | 0.05 | 0.01 | 0 | 0.08 | 0 | 0.31 | 0 | 0 | 0.03 | 0 | 0 | 0.28 | 0.27 | 0 | 0.07 | 0.44 | 0.13 | 0.02 | 0.17 | 0 | 0 | 0 | 3.53 | 0.15 | 0
Time evolution of nanoparticle-protein corona in human plasma: Relevance for targeted drug delivery | DC-Chol-DOPE | none | 130 | 55 | HP | 50 | 500 | 14000 | 15 | 25 | liposome | sphere | water | 7 | 130 | 0.2 | buffer | 1 | 37 | 1 | Neutral |  | 0 | 0.14 | 0 | 0.16 | 0.16 | 0.04 | 0.09 | 0.04 | 0.1 | 0.04 | 0.07 | 0 | 1.85 | 0 | 0.01 | 0.27 | 0 | 0.54 | 0.03 | 0.03 | 5.79 | 0 | 0 | 0.04 | 0.04 | 0.04 | 0.12 | 0.02 | 0.58 | 0 | 0.6 | 3.55 | 0 | 0 | 0.06 | 0 | 0.05 | 0 | 0.27 | 0 | 0 | 0.12 | 0.02 | 0.11 | 0.05 | 0.14 | 0.07 | 0.02 | 0.2 | 0.11 | 0 | 0.05 | 0 | 0 | 0 | 0.27 | 0.19 | 36.32 | 0 | 0.18 | 0.34 | 0.5 | 0.07 | 0 | 0.06 | 0 | 0 | 0 | 1.16 | 0.91 | 0 | 0.15 | 0.36 | 0 | 0 | 0 | 0 | 0.97 | 0 | 0.06 | 0 | 0 | 0.28 | 0 | 0 | 0 | 0 | 2.72 | 0.01 | 0.13 | 0 | 0 | 0.07 | 0.29 | 0.21 | 0 | 0 | 0 | 0.23 | 0 | 0 | 0 | 0 | 0.4 | 0 | 0.59 | 0 | 0.08 | 0 | 0.04 | 0 | 0 | 0 | 0 | 0.23 | 0.04 | 0.1 | 0 | 1.45 | 0 | 10.76 | 0 | 0.05 | 0 | 0.03 | 0 | 0.06 | 0 | 0.04 | 1.82 | 0 | 0.02 | 2.01 | 0.36 | 1.43 | 0 | 0 | 0 | 0.29 | 0 | 0 | 0 | 0 | 0.02 | 0 | 0 | 0.45 | 0 | 0.36 | 0 | 0 | 0.09 | 0.69 | 0.04 | 0 | 0 | 0 | 0 | 0.41 | 0 | 0 | 0 | 0 | 0 | 0.34 | 0.1 | 0 | 0.05 | 0.29 | 0 | 0 | 0.07 | 0 | 0 | 0 | 3.75 | 0.21 | 0
Time-evolution of in vivo protein corona onto blood-circulating PEGylated liposomal doxorubicin (DOXIL) nanoparticles | HSPC-Chol-DSPE | PEG | 87 | -36.2 | RP | 100 | 500 | 1300 | 12 | 4 | liposome | sphere | plasma | 7.4 | 114 | 0.056 | water | 0.166666667 | 37 | 1 | Neutral |  | 2.62 | 0.95 | 3.31 | 5.57 | 2.35 | 0 | 0 | 0 | 1.89 | 0 | 0 | 0 | 0 | 0 | 8.02 | 0 | 0 | 6.37 | 0.91 | 0.93 | 0 | 0 | 0 | 0 | 0 | 0 | 0 | 0 | 0 | 0 | 8.72 | 0 | 0 | 0 | 0 | 0 | 0 | 0 | 0 | 0 | 0 | 0 | 0 | 0 | 0 | 0 | 0 | 0 | 0 | 0 | 0 | 0 | 0 | 0 | 0 | 0 | 0 | 0 | 0 | 0 | 0 | 0 | 0 | 0 | 0 | 0 | 0 | 0 | 0 | 0 | 0 | 0 | 0 | 0 | 0 | 0 | 0 | 0 | 0 | 0 | 0 | 0 | 0 | 0 | 0 | 0 | 0 | 0 | 0 | 0 | 0 | 0 | 0 | 0 | 0 | 0 | 0 | 0 | 0 | 0 | 0 | 0 | 0 | 0 | 0 | 0 | 0 | 0 | 0 | 0 | 0 | 0 | 0 | 0 | 0 | 0 | 0 | 0 | 0 | 0 | 0 | 0 | 0 | 0 | 0 | 0 | 0 | 0 | 0 | 0 | 0 | 0 | 0 | 0 | 0 | 0 | 0 | 0 | 0 | 0 | 0 | 0 | 0 | 0 | 0 | 0 | 0 | 0 | 0 | 0 | 0 | 0 | 0 | 0 | 0 | 0 | 0 | 0 | 0 | 0 | 0 | 0 | 0 | 0 | 0 | 0 | 0 | 0 | 0 | 0 | 0 | 0 | 0 | 0 | 0 | 0 | 0 | 0.91
Time-evolution of in vivo protein corona onto blood-circulating PEGylated liposomal doxorubicin (DOXIL) nanoparticles | HSPC-Chol-DSPE | PEG | 115.46 | -36.2 | RP | 100 | 500 | 1300 | 12 | 4 | liposome | sphere | plasma | 7.4 | 114 | 0.056 | water | 1 | 37 | 1 | Neutral |  | 2.23 | 1.24 | 3.25 | 12.06 | 4.41 | 0 | 0 | 0 | 1.04 | 0 | 0.94 | 0 | 0 | 0 | 7.66 | 0 | 0 | 4.86 | 0.97 | 1.73 | 0 | 0 | 0 | 0 | 0 | 0 | 0 | 0 | 0 | 0 | 6.02 | 0 | 0 | 0 | 0 | 0 | 0 | 0 | 0 | 0 | 0 | 0 | 0 | 0 | 0 | 0 | 0 | 0 | 0 | 0 | 0 | 0 | 0 | 0 | 0 | 0 | 0 | 0 | 0 | 0 | 0 | 0 | 0 | 0 | 0 | 0 | 0 | 0 | 0 | 0 | 0 | 0 | 0 | 1.09 | 0 | 0 | 0 | 0 | 0 | 0 | 0 | 0 | 0 | 0 | 0 | 0 | 0 | 0 | 0 | 0 | 0 | 0 | 0 | 0 | 0 | 0 | 0 | 0 | 0 | 0 | 0 | 0 | 0 | 0 | 0 | 0 | 0 | 0 | 0 | 0 | 0 | 0 | 0 | 0 | 0 | 0 | 0 | 0 | 0 | 0 | 0 | 0 | 0 | 0 | 0 | 0 | 0 | 0 | 0 | 0 | 0 | 0 | 0 | 0 | 0 | 0 | 0 | 0 | 0 | 0 | 0 | 0 | 0 | 0 | 0 | 0 | 0 | 0 | 0 | 0 | 0 | 0 | 0 | 0 | 0 | 0 | 0 | 0 | 0 | 0 | 0 | 0 | 0 | 0 | 0 | 0 | 0 | 0 | 0 | 0 | 0 | 0 | 0 | 0 | 0 | 0 | 0 | 0
Time-evolution of in vivo protein corona onto blood-circulating PEGylated liposomal doxorubicin (DOXIL) nanoparticles | HSPC-Chol-DSPE | PEG | 80.33 | -36.2 | RP | 100 | 500 | 1300 | 12 | 4 | liposome | sphere | plasma | 7.4 | 114 | 0.056 | water | 3 | 37 | 1 | Neutral |  | 1.56 | 0 | 2.14 | 7.3 | 1.5 | 0 | 0 | 0 | 1.01 | 0 | 0 | 0 | 0 | 0 | 6.42 | 0 | 0 | 6.65 | 0.92 | 0 | 0 | 0 | 0 | 0 | 1.4 | 0 | 0 | 0 | 0 | 0 | 13.12 | 0 | 0 | 0 | 0 | 0 | 1.98 | 0 | 0 | 0 | 0 | 0 | 0 | 0 | 0 | 0 | 0 | 0 | 1.92 | 0 | 0 | 0 | 0 | 0 | 0 | 0 | 0 | 0 | 0 | 0 | 0 | 0 | 0 | 0 | 0 | 0 | 0 | 0 | 0 | 0 | 0 | 0 | 0 | 0 | 0 | 0 | 0 | 0 | 0 | 0 | 0 | 0 | 0 | 0 | 0 | 0 | 0 | 0 | 0 | 0 | 0 | 0 | 0 | 0 | 0 | 0 | 0 | 0 | 0 | 0 | 0 | 0 | 0 | 0 | 0 | 0 | 0 | 0 | 0 | 0 | 0 | 0 | 0 | 0 | 0 | 0 | 0 | 0 | 0 | 0 | 0 | 0 | 0 | 0 | 0 | 0 | 0 | 0 | 0 | 0 | 0 | 0 | 0 | 0 | 0 | 0 | 0 | 0 | 0 | 0 | 0 | 0 | 0 | 0 | 0 | 0 | 0 | 0 | 0 | 0 | 0 | 0 | 0 | 0 | 0 | 0 | 0 | 0 | 0 | 0 | 0 | 0 | 0 | 0 | 0 | 0 | 0 | 0 | 0 | 0 | 0 | 0 | 0 | 0 | 0 | 0 | 0 | 0
The timeline of corona formation around silica nanocarriers highlights the role of the protein interactome | SiO2 | none | 103 | -11.6 | FBS | 50 | 500 | 15000 | 20 | 25 | other | sphere | plasma | 7.4 | 235 | 0.126944444 | buffer | 0.008333333 | 37 | 1 | Neutral |  | 0 | 0.94 | 2.88 | 0.68 | 26.63 | 0 | 0 | 0.03 | 0.55 | 0.38 | 0 | 0.99 | 0 | 0 | 0.56 | 0 | 0.1 | 0 | 0 | 4.22 | 0.54 | 1.05 | 0.07 | 0 | 0.25 | 0.48 | 19.06 | 1.28 | 0 | 1.15 | 0.1 | 0 | 0 | 0.41 | 0 | 1.36 | 0.29 | 0 | 5.31 | 0.75 | 2.6 | 0.72 | 0 | 0.53 | 0.04 | 1.16 | 0.33 | 0.23 | 0.38 | 0.94 | 0 | 0.2 | 0 | 0 | 0.03 | 0 | 0.04 | 0 | 0 | 0 | 0 | 0 | 0.06 | 1.13 | 0 | 0.53 | 0.1 | 0 | 0 | 0 | 0 | 0 | 0 | 0.7 | 0.02 | 0 | 1.22 | 0 | 0 | 0 | 0 | 0 | 0.15 | 0 | 0 | 0 | 0 | 0 | 0 | 0 | 0 | 0 | 0 | 0 | 0 | 0 | 0.06 | 0 | 0 | 0 | 0 | 0 | 0 | 0 | 0.17 | 0 | 0 | 0.22 | 0.06 | 0.57 | 0 | 0 | 0 | 0.97 | 0 | 0 | 0 | 0 | 0 | 0 | 0 | 0 | 0 | 0 | 0 | 0 | 0.07 | 0 | 0 | 0.2 | 0 | 0 | 0 | 0 | 0 | 0.09 | 0.06 | 0 | 0 | 0.43 | 0 | 0 | 0.8 | 0 | 0 | 0.22 | 0.09 | 0.09 | 0 | 0 | 0 | 0 | 0 | 0 | 0 | 0 | 0 | 0 | 0 | 0 | 0 | 0 | 2.3 | 0 | 0 | 0 | 0 | 0 | 0 | 0 | 0 | 0 | 0 | 0 | 0.85 | 0 | 0 | 0
The timeline of corona formation around silica nanocarriers highlights the role of the protein interactome | SiO2 | none | 103 | -11.6 | FBS | 50 | 500 | 15000 | 20 | 25 | other | sphere | plasma | 7.4 | 235 | 0.126944444 | buffer | 0.083333333 | 37 | 1 | Neutral |  | 0 | 1.11 | 3.04 | 0.7 | 26.33 | 0 | 0 | 0.03 | 0.72 | 0.38 | 0 | 0.92 | 0 | 0 | 0.5 | 0 | 0.13 | 0 | 0 | 4.01 | 0.57 | 1.15 | 0.04 | 0 | 0.25 | 0.52 | 19.1 | 1.3 | 0 | 1.3 | 0.05 | 0 | 0 | 0.44 | 0 | 1.35 | 0.27 | 0 | 4.72 | 0.78 | 2.65 | 0.79 | 0 | 0.46 | 0.11 | 1.28 | 0.37 | 0.27 | 0.32 | 0.99 | 0 | 0.2 | 0 | 0 | 0.03 | 0 | 0.04 | 0 | 0.05 | 0 | 0 | 0 | 0.11 | 1.28 | 0 | 0.45 | 0.08 | 0 | 0 | 0 | 0 | 0 | 0 | 0.63 | 0.03 | 0 | 1.08 | 0 | 0 | 0 | 0 | 0 | 0.24 | 0 | 0 | 0 | 0 | 0 | 0 | 0 | 0 | 0 | 0 | 0.03 | 0 | 0 | 0.03 | 0 | 0 | 0 | 0 | 0 | 0 | 0 | 0.19 | 0 | 0 | 0.24 | 0.07 | 0.5 | 0 | 0 | 0 | 0.84 | 0 | 0 | 0 | 0 | 0 | 0 | 0 | 0 | 0 | 0 | 0 | 0 | 0.07 | 0 | 0 | 0.16 | 0 | 0 | 0 | 0 | 0 | 0.05 | 0.05 | 0 | 0 | 0.4 | 0 | 0 | 0.61 | 0 | 0 | 0.17 | 0.01 | 0.14 | 0 | 0 | 0 | 0 | 0 | 0 | 0 | 0.05 | 0 | 0 | 0 | 0 | 0 | 0 | 2.67 | 0 | 0 | 0 | 0 | 0 | 0 | 0 | 0 | 0 | 0 | 0 | 0.6 | 0 | 0 | 0
The timeline of corona formation around silica nanocarriers highlights the role of the protein interactome | SiO2 | none | 103 | -11.6 | FBS | 50 | 500 | 15000 | 20 | 25 | other | sphere | plasma | 7.4 | 235 | 0.126944444 | buffer | 0.25 | 37 | 1 | Neutral |  | 0 | 1.09 | 2.35 | 0.65 | 24.67 | 0 | 0 | 0.05 | 1.17 | 0.54 | 0 | 0.83 | 0 | 0 | 0.52 | 0 | 0.09 | 0 | 0 | 3.91 | 0.75 | 1.2 | 0.03 | 0 | 0.29 | 0.73 | 19.19 | 1.55 | 0 | 1.13 | 0.09 | 0 | 0 | 0.38 | 0 | 1.37 | 0.25 | 0 | 4.53 | 0.97 | 2.81 | 0.76 | 0 | 0.54 | 0.1 | 1.23 | 0.49 | 0.24 | 0.37 | 0.81 | 0 | 0.25 | 0 | 0 | 0.05 | 0 | 0.05 | 0 | 0 | 0 | 0 | 0 | 0.07 | 1.29 | 0 | 0.45 | 0.12 | 0 | 0 | 0 | 0 | 0 | 0 | 0.68 | 0.03 | 0 | 0.77 | 0 | 0 | 0 | 0 | 0 | 0.18 | 0 | 0 | 0 | 0 | 0 | 0 | 0 | 0 | 0 | 0 | 0 | 0 | 0 | 0.04 | 0 | 0 | 0 | 0 | 0 | 0 | 0 | 0.19 | 0 | 0 | 0.28 | 0.14 | 0.25 | 0 | 0 | 0 | 0.65 | 0 | 0 | 0 | 0 | 0 | 0 | 0 | 0 | 0 | 0 | 0 | 0 | 0.09 | 0 | 0 | 0.23 | 0 | 0 | 0 | 0 | 0 | 0.12 | 0.09 | 0 | 0 | 0.47 | 0 | 0 | 0.88 | 0 | 0 | 0.22 | 0.1 | 0.23 | 0 | 0 | 0 | 0 | 0 | 0 | 0 | 0.09 | 0 | 0 | 0 | 0 | 0 | 0 | 2.72 | 0 | 0 | 0 | 0 | 0 | 0 | 0 | 0 | 0 | 0 | 0 | 0.76 | 0 | 0 | 0
The timeline of corona formation around silica nanocarriers highlights the role of the protein interactome | SiO2 | none | 103 | -11.6 | FBS | 50 | 500 | 15000 | 20 | 25 | other | sphere | plasma | 7.4 | 235 | 0.126944444 | buffer | 0.5 | 37 | 1 | Neutral |  | 0 | 1.09 | 2.61 | 0.82 | 22.54 | 0 | 0 | 0.06 | 1.41 | 0.5 | 0 | 0.76 | 0 | 0 | 0.52 | 0 | 0.13 | 0 | 0 | 3.88 | 0.63 | 1.33 | 0.14 | 0 | 0.4 | 0.86 | 18.3 | 1.62 | 0 | 1.21 | 0.04 | 0 | 0 | 0.39 | 0 | 1.52 | 0.41 | 0 | 4.86 | 0.88 | 2.65 | 0.87 | 0 | 0.48 | 0.08 | 1.26 | 0.49 | 0.27 | 0.45 | 0.86 | 0 | 0.33 | 0 | 0 | 0.05 | 0 | 0.08 | 0 | 0 | 0 | 0 | 0 | 0.08 | 1.31 | 0 | 0.52 | 0.19 | 0 | 0 | 0 | 0 | 0 | 0 | 0.54 | 0.04 | 0 | 0.77 | 0 | 0 | 0 | 0 | 0 | 0.21 | 0 | 0 | 0 | 0 | 0 | 0 | 0 | 0 | 0 | 0 | 0.03 | 0 | 0 | 0.05 | 0 | 0.09 | 0 | 0 | 0 | 0 | 0 | 0.24 | 0 | 0 | 0.25 | 0.12 | 0.22 | 0 | 0 | 0 | 0.83 | 0 | 0 | 0 | 0 | 0 | 0 | 0 | 0 | 0 | 0 | 0 | 0 | 0.12 | 0 | 0 | 0.26 | 0 | 0 | 0 | 0 | 0 | 0.11 | 0.1 | 0 | 0 | 0.39 | 0 | 0 | 0.75 | 0 | 0.08 | 0.33 | 0.09 | 0.22 | 0 | 0 | 0 | 0 | 0 | 0 | 0 | 0.08 | 0 | 0 | 0 | 0 | 0 | 0 | 2.69 | 0 | 0.01 | 0 | 0 | 0 | 0 | 0 | 0 | 0 | 0 | 0 | 1.05 | 0 | 0 | 0
The timeline of corona formation around silica nanocarriers highlights the role of the protein interactome | SiO2 | none | 103 | -11.6 | FBS | 50 | 500 | 15000 | 20 | 25 | other | sphere | plasma | 7.4 | 235 | 0.126944444 | buffer | 1 | 37 | 1 | Neutral |  | 0 | 1.11 | 3.73 | 0.85 | 20.74 | 0 | 0 | 0.12 | 1.75 | 0.54 | 0 | 0.68 | 0 | 0 | 0.55 | 0 | 0.12 | 0 | 0 | 3.12 | 0.78 | 1.23 | 0.21 | 0 | 0.44 | 0.89 | 17 | 1.62 | 0 | 1.17 | 0.38 | 0 | 0 | 0.38 | 0 | 1.58 | 0.36 | 0 | 3.67 | 0.92 | 2.35 | 0.69 | 0 | 0.45 | 0.11 | 1.33 | 0.47 | 0.31 | 0.43 | 0.73 | 0 | 0.32 | 0 | 0 | 0.06 | 0 | 0.09 | 0 | 0.07 | 0 | 0 | 0 | 0.07 | 1.47 | 0 | 0.6 | 0.22 | 0 | 0 | 0 | 0 | 0 | 0 | 0.44 | 0.09 | 0 | 0.76 | 0 | 0 | 0 | 0 | 0 | 0.25 | 0 | 0 | 0 | 0 | 0 | 0 | 0 | 0 | 0 | 0 | 0.05 | 0 | 0 | 0.05 | 0 | 0.14 | 0 | 0 | 0 | 0 | 0 | 0.26 | 0 | 0 | 0.26 | 0.11 | 0.27 | 0 | 0 | 0 | 1.05 | 0 | 0 | 0 | 0 | 0 | 0 | 0 | 0 | 0 | 0 | 0 | 0 | 0.16 | 0 | 0 | 0.45 | 0 | 0 | 0 | 0 | 0 | 0.2 | 0.08 | 0.07 | 0 | 0.5 | 0 | 0 | 0.72 | 0 | 0.14 | 0.48 | 0.09 | 0.27 | 0 | 0 | 0 | 0 | 0 | 0 | 0 | 0.12 | 0 | 0 | 0 | 0 | 0 | 0 | 2.39 | 0 | 0.03 | 0 | 0 | 0 | 0 | 0 | 0 | 0 | 0 | 0 | 1.13 | 0 | 0 | 0
The timeline of corona formation around silica nanocarriers highlights the role of the protein interactome | SiO2 | none | 103 | -11.6 | FBS | 50 | 500 | 15000 | 20 | 25 | other | sphere | plasma | 7.4 | 235 | 0.126944444 | buffer | 2 | 37 | 1 | Neutral |  | 0 | 1.19 | 3.56 | 0.93 | 19.05 | 0 | 0 | 0.14 | 1.75 | 0.47 | 0 | 0.66 | 0 | 0 | 0.58 | 0 | 0.11 | 0 | 0 | 3.11 | 0.58 | 1.33 | 0.2 | 0 | 0.47 | 0.96 | 17.78 | 1.74 | 0 | 1.11 | 0.31 | 0 | 0 | 0.44 | 0 | 1.66 | 0.45 | 0 | 3.22 | 0.89 | 2.37 | 0.73 | 0 | 0.36 | 0.16 | 1.53 | 0.37 | 0.29 | 0.45 | 0.62 | 0 | 0.34 | 0 | 0 | 0.06 | 0 | 0.11 | 0 | 0.1 | 0 | 0 | 0 | 0.04 | 1.57 | 0 | 0.67 | 0.23 | 0 | 0 | 0 | 0 | 0 | 0 | 0.49 | 0.06 | 0 | 0.71 | 0 | 0 | 0 | 0 | 0 | 0.26 | 0 | 0 | 0 | 0 | 0 | 0 | 0 | 0 | 0 | 0 | 0.05 | 0 | 0 | 0.02 | 0 | 0.14 | 0 | 0.05 | 0 | 0 | 0 | 0.28 | 0 | 0 | 0.26 | 0.08 | 0.55 | 0 | 0 | 0 | 1.13 | 0 | 0 | 0 | 0 | 0 | 0 | 0 | 0 | 0 | 0 | 0 | 0 | 0.14 | 0 | 0 | 0.45 | 0 | 0 | 0 | 0 | 0 | 0.18 | 0.12 | 0.13 | 0 | 0.43 | 0 | 0 | 0.9 | 0 | 0.17 | 0.5 | 0.08 | 0.31 | 0 | 0 | 0 | 0 | 0 | 0 | 0 | 0.19 | 0 | 0 | 0 | 0 | 0 | 0 | 2.28 | 0 | 0.03 | 0 | 0 | 0 | 0 | 0 | 0 | 0 | 0 | 0 | 1.32 | 0 | 0 | 0
The timeline of corona formation around silica nanocarriers highlights the role of the protein interactome | SiO2 | none | 103 | -11.6 | FBS | 50 | 500 | 15000 | 20 | 25 | other | sphere | plasma | 7.4 | 235 | 0.126944444 | buffer | 8 | 37 | 1 | Neutral |  | 0 | 1.32 | 3.96 | 0.89 | 19.31 | 0 | 0 | 0.16 | 1.85 | 0.54 | 0 | 0.55 | 0 | 0 | 0.66 | 0 | 0.08 | 0 | 0 | 2.9 | 0.49 | 1.29 | 0.26 | 0 | 0.46 | 1.02 | 16.86 | 2 | 0 | 1.17 | 0.37 | 0 | 0 | 0.47 | 0 | 1.58 | 0.47 | 0 | 3.1 | 0.9 | 2.4 | 0.67 | 0 | 0.38 | 0.18 | 1.33 | 0.41 | 0.38 | 0.52 | 0.67 | 0 | 0.38 | 0 | 0 | 0.08 | 0 | 0.13 | 0 | 0.07 | 0 | 0 | 0 | 0.05 | 1.61 | 0 | 0.77 | 0.18 | 0 | 0 | 0 | 0 | 0 | 0 | 0.51 | 0.1 | 0 | 0.56 | 0 | 0 | 0 | 0 | 0 | 0.3 | 0 | 0 | 0 | 0 | 0 | 0 | 0 | 0 | 0 | 0 | 0.03 | 0 | 0 | 0.06 | 0 | 0.19 | 0 | 0.1 | 0 | 0 | 0 | 0.34 | 0 | 0 | 0.28 | 0.1 | 0.23 | 0 | 0 | 0 | 1.1 | 0 | 0 | 0 | 0 | 0 | 0 | 0 | 0 | 0 | 0 | 0 | 0 | 0.18 | 0 | 0 | 0.35 | 0 | 0 | 0 | 0 | 0 | 0.2 | 0.1 | 0.13 | 0 | 0.4 | 0 | 0 | 0.76 | 0 | 0.21 | 0.49 | 0.09 | 0.4 | 0 | 0 | 0 | 0 | 0 | 0 | 0 | 0.13 | 0 | 0 | 0 | 0 | 0 | 0 | 2.18 | 0 | 0.02 | 0 | 0 | 0 | 0 | 0 | 0 | 0 | 0 | 0 | 1.28 | 0 | 0 | 0
The timeline of corona formation around silica nanocarriers highlights the role of the protein interactome | SiO2 | none | 103 | -11.6 | FBS | 50 | 500 | 15000 | 20 | 25 | other | sphere | plasma | 7.4 | 235 | 0.126944444 | buffer | 24 | 37 | 1 | Neutral |  | 0 | 1.32 | 4.32 | 0.73 | 18.85 | 0 | 0 | 0.17 | 1.68 | 0.58 | 0 | 0.58 | 0 | 0 | 0.59 | 0 | 0.09 | 0 | 0 | 2.73 | 0.65 | 1.42 | 0.28 | 0 | 0.44 | 1.05 | 16.02 | 2.03 | 0 | 1.1 | 0.5 | 0 | 0 | 0.54 | 0 | 1.58 | 0.45 | 0 | 3.48 | 0.87 | 2.09 | 0.68 | 0 | 0.35 | 0.23 | 1.42 | 0.38 | 0.28 | 0.44 | 0.7 | 0 | 0.39 | 0 | 0 | 0.08 | 0 | 0.13 | 0 | 0.08 | 0 | 0 | 0 | 0.05 | 1.85 | 0 | 0.72 | 0.18 | 0 | 0 | 0 | 0 | 0 | 0 | 0.55 | 0.08 | 0 | 0.49 | 0 | 0 | 0 | 0 | 0 | 0.29 | 0 | 0 | 0 | 0 | 0 | 0 | 0 | 0.01 | 0 | 0 | 0.03 | 0 | 0 | 0.04 | 0 | 0.13 | 0 | 0.15 | 0 | 0 | 0 | 0.33 | 0 | 0 | 0.28 | 0.03 | 0.16 | 0 | 0 | 0 | 1.21 | 0 | 0 | 0 | 0 | 0 | 0 | 0 | 0 | 0 | 0 | 0 | 0 | 0.15 | 0 | 0 | 0.34 | 0 | 0 | 0 | 0 | 0 | 0.25 | 0.11 | 0.18 | 0 | 0.33 | 0 | 0.02 | 0.67 | 0 | 0.27 | 0.49 | 0.06 | 0.29 | 0 | 0 | 0 | 0 | 0 | 0 | 0 | 0.14 | 0 | 0 | 0 | 0 | 0 | 0 | 1.91 | 0 | 0.04 | 0 | 0 | 0 | 0 | 0 | 0 | 0 | 0 | 0 | 1.4 | 0 | 0 | 0
The timeline of corona formation around silica nanocarriers highlights the role of the protein interactome | SiO2 | none | 103 | -11.6 | FBS | 50 | 500 | 15000 | 20 | 25 | other | sphere | plasma | 7.4 | 235 | 0.126944444 | buffer | 48 | 37 | 1 | Neutral |  | 0 | 1.39 | 4.67 | 0.8 | 18.96 | 0 | 0 | 0.15 | 2.12 | 0.62 | 0 | 0.62 | 0 | 0 | 0.69 | 0 | 0.09 | 0 | 0 | 2.76 | 0.49 | 1.48 | 0.33 | 0 | 0.44 | 1.14 | 14.41 | 2.36 | 0 | 1.09 | 0.48 | 0 | 0 | 0.54 | 0 | 1.43 | 0.55 | 0 | 2.76 | 0.93 | 2.14 | 0.65 | 0 | 0.36 | 0.22 | 1.45 | 0.41 | 0.36 | 0.56 | 0.57 | 0 | 0.4 | 0 | 0 | 0.08 | 0 | 0.14 | 0 | 0.14 | 0 | 0 | 0 | 0.03 | 1.82 | 0 | 0.86 | 0.16 | 0 | 0 | 0 | 0 | 0 | 0 | 0.45 | 0.17 | 0 | 0.71 | 0 | 0 | 0 | 0 | 0 | 0.34 | 0 | 0 | 0 | 0 | 0 | 0 | 0 | 0.02 | 0 | 0 | 0.05 | 0 | 0 | 0.04 | 0 | 0.15 | 0 | 0.07 | 0 | 0 | 0 | 0.37 | 0 | 0 | 0.31 | 0.03 | 0.23 | 0 | 0 | 0 | 1.05 | 0 | 0 | 0 | 0 | 0 | 0 | 0 | 0 | 0 | 0 | 0 | 0 | 0.19 | 0 | 0 | 0.37 | 0 | 0 | 0 | 0 | 0 | 0.24 | 0.09 | 0.12 | 0 | 0.41 | 0 | 0.04 | 0.6 | 0 | 0.24 | 0.46 | 0.1 | 0.25 | 0 | 0 | 0 | 0 | 0 | 0 | 0 | 0.12 | 0 | 0 | 0 | 0 | 0 | 0 | 1.81 | 0 | 0.03 | 0 | 0 | 0 | 0 | 0 | 0 | 0 | 0 | 0 | 1.56 | 0 | 0 | 0
The timeline of corona formation around silica nanocarriers highlights the role of the protein interactome | SiO2 | none | 103 | -11.6 | FBS | 50 | 500 | 15000 | 20 | 25 | other | sphere | plasma | 7.4 | 235 | 0.126944444 | buffer | 168 | 37 | 1 | Neutral |  | 0 | 1.61 | 4.69 | 0.86 | 16.71 | 0 | 0 | 0.21 | 1.88 | 0.75 | 0 | 0.49 | 0 | 0 | 0.7 | 0 | 0.12 | 0 | 0 | 2.42 | 0.48 | 1.64 | 0.5 | 0 | 0.49 | 1.34 | 15.12 | 2.87 | 0 | 1.13 | 0.51 | 0 | 0 | 0.61 | 0 | 1.53 | 0.64 | 0 | 3.22 | 0.88 | 1.95 | 0.69 | 0 | 0.3 | 0.29 | 1.62 | 0.39 | 0.44 | 0.57 | 0.62 | 0 | 0.49 | 0 | 0 | 0.09 | 0 | 0.19 | 0 | 0.1 | 0 | 0 | 0 | 0 | 1.92 | 0 | 0.88 | 0.19 | 0 | 0 | 0 | 0 | 0 | 0 | 0.47 | 0.2 | 0 | 0.55 | 0 | 0 | 0 | 0 | 0 | 0.37 | 0 | 0 | 0 | 0 | 0 | 0 | 0 | 0.04 | 0 | 0 | 0.03 | 0 | 0 | 0 | 0 | 0.27 | 0 | 0.1 | 0 | 0 | 0 | 0.41 | 0 | 0 | 0.22 | 0.05 | 0.23 | 0 | 0 | 0 | 1.06 | 0 | 0 | 0 | 0 | 0 | 0 | 0 | 0 | 0 | 0.06 | 0 | 0 | 0.17 | 0 | 0 | 0.35 | 0 | 0 | 0 | 0 | 0 | 0.25 | 0.07 | 0.19 | 0 | 0.43 | 0 | 0.03 | 0.55 | 0 | 0.25 | 0.5 | 0.09 | 0.23 | 0 | 0 | 0 | 0 | 0 | 0 | 0 | 0.22 | 0 | 0 | 0 | 0 | 0 | 0 | 1.88 | 0 | 0.03 | 0 | 0 | 0 | 0 | 0 | 0 | 0 | 0 | 0 | 1.22 | 0 | 0 | 0
The timeline of corona formation around silica nanocarriers highlights the role of the protein interactome | SiO2 | none | 103 | -15.1 | HS | 50 | 500 | 15000 | 20 | 25 | other | sphere | plasma | 7.4 | 190 | 0.126944444 | buffer | 0.008333333 | 37 | 1 | Neutral |  | 0.32 | 1.89 | 3.31 | 1.09 | 28.82 | 0.5 | 4.6 | 0.41 | 1.03 | 0.4 | 2.77 | 0.75 | 4.41 | 1.37 | 0.16 | 0.73 | 0.4 | 0.53 | 0 | 4.07 | 0.49 | 0.73 | 1.03 | 0.6 | 0.05 | 0.46 | 1.32 | 0.79 | 2.92 | 0.83 | 0 | 0.29 | 0.13 | 0.01 | 0.65 | 1.58 | 0 | 1.2 | 1.15 | 0.79 | 1.81 | 0.71 | 0.24 | 0.32 | 0.2 | 0 | 0.32 | 0.48 | 0 | 2.6 | 0 | 0 | 0.58 | 0.28 | 0.02 | 0.8 | 0 | 0.45 | 0 | 0.11 | 0.23 | 0.01 | 0.08 | 0.17 | 0.05 | 0.1 | 0.15 | 0.26 | 0.54 | 0.06 | 0.46 | 0.42 | 0.18 | 0.54 | 0.11 | 0.49 | 0.29 | 0.16 | 0 | 0.06 | 0.07 | 0.58 | 0.25 | 0 | 0.16 | 0.01 | 0 | 0 | 0.11 | 0.24 | 0.16 | 0.25 | 0.46 | 0 | 0.25 | 0.04 | 0 | 0 | 0.86 | 0 | 0 | 0 | 0 | 0.18 | 0.2 | 0.03 | 0.07 | 0.07 | 0.13 | 0.5 | 0 | 0.34 | 0 | 0.33 | 0 | 0.3 | 0.49 | 0 | 0.25 | 0 | 0 | 0 | 0 | 0 | 0 | 0.14 | 0 | 0.46 | 0.51 | 0 | 0 | 0.19 | 0 | 0 | 0.48 | 0 | 0 | 0 | 0 | 0 | 0 | 0 | 0.98 | 0.56 | 0.14 | 0 | 0 | 0 | 0 | 0 | 0.29 | 0.27 | 0.4 | 0 | 0 | 0.03 | 0 | 0 | 0 | 0 | 0 | 0.35 | 0.14 | 0.01 | 0 | 0 | 0 | 0 | 0 | 0 | 0 | 0 | 0 | 0 | 0 | 0 | 0.05 | 0
The timeline of corona formation around silica nanocarriers highlights the role of the protein interactome | SiO2 | none | 103 | -15.1 | HS | 50 | 500 | 15000 | 20 | 25 | other | sphere | plasma | 7.4 | 190 | 0.126944444 | buffer | 0.083333333 | 37 | 1 | Neutral |  | 0.28 | 1.82 | 3.4 | 1.02 | 29.58 | 0.5 | 4.65 | 0.43 | 0.96 | 0.39 | 2.3 | 0.76 | 4.47 | 1.69 | 0.17 | 0.85 | 0.46 | 0.47 | 0 | 3.63 | 0.56 | 0.74 | 0.99 | 0.62 | 0.05 | 0.5 | 1.8 | 0.78 | 2.76 | 0.73 | 0 | 0.22 | 0.12 | 0.01 | 0.69 | 1.56 | 0 | 0.46 | 1.24 | 0.87 | 1.77 | 0.78 | 0.25 | 0.38 | 0.21 | 0 | 0.38 | 0.45 | 0 | 2.43 | 0 | 0 | 0.65 | 0.39 | 0.03 | 0.78 | 0 | 0.55 | 0 | 0.1 | 0 | 0.02 | 0.07 | 0.19 | 0.04 | 0.09 | 0.18 | 0.18 | 0.59 | 0.09 | 0.43 | 0.32 | 0.22 | 0.51 | 0.15 | 0.48 | 0.34 | 0.14 | 0 | 0.1 | 0.1 | 0.52 | 0.28 | 0 | 0.17 | 0.01 | 0 | 0 | 0.13 | 0.23 | 0.17 | 0.21 | 0.37 | 0.03 | 0.23 | 0.04 | 0.03 | 0 | 0.66 | 0 | 0 | 0 | 0 | 0.2 | 0.22 | 0.03 | 0.11 | 0.07 | 0.12 | 0.48 | 0.22 | 0.38 | 0 | 0.33 | 0 | 0.25 | 0.44 | 0 | 0.2 | 0.01 | 0.07 | 0 | 0 | 0 | 0 | 0.2 | 0.01 | 0.42 | 0.53 | 0 | 0 | 0.2 | 0 | 0 | 0.35 | 0.01 | 0 | 0 | 0 | 0 | 0 | 0 | 0.89 | 0.56 | 0.16 | 0.09 | 0 | 0 | 0 | 0 | 0.29 | 0.28 | 0.43 | 0 | 0 | 0.03 | 0 | 0 | 0 | 0 | 0 | 0.37 | 0.13 | 0 | 0 | 0 | 0.02 | 0 | 0 | 0 | 0 | 0 | 0 | 0 | 0.06 | 0 | 0.09 | 0
The timeline of corona formation around silica nanocarriers highlights the role of the protein interactome | SiO2 | none | 103 | -15.1 | HS | 50 | 500 | 15000 | 20 | 25 | other | sphere | plasma | 7.4 | 190 | 0.126944444 | buffer | 0.25 | 37 | 1 | Neutral |  | 0.25 | 2.07 | 3.18 | 0.96 | 28.86 | 0.6 | 4.12 | 0.45 | 0.91 | 0.43 | 1.9 | 0.72 | 4.35 | 1.8 | 0.16 | 0.64 | 0.89 | 0.41 | 0.02 | 3.23 | 0.53 | 0.76 | 1.02 | 0.73 | 0.05 | 0.49 | 2.06 | 0.75 | 2.51 | 0.7 | 0 | 0.29 | 0.11 | 0.01 | 0.55 | 1.65 | 0 | 0.47 | 1.21 | 0.89 | 1.77 | 0.82 | 0.27 | 0.38 | 0.28 | 0 | 0.34 | 0.48 | 0 | 2.5 | 0 | 0 | 0.67 | 0.3 | 0.03 | 0.75 | 0.01 | 0.47 | 0 | 0.12 | 0.16 | 0.02 | 0.06 | 0.19 | 0.05 | 0.06 | 0.16 | 0.17 | 0.64 | 0.1 | 0.48 | 0.33 | 0.24 | 0.48 | 0.11 | 0.49 | 0.32 | 0.21 | 0 | 0.11 | 0.12 | 0.64 | 0.35 | 0 | 0.18 | 0.01 | 0 | 0 | 0.17 | 0.28 | 0.19 | 0.24 | 0.32 | 0.03 | 0.22 | 0.05 | 0 | 0 | 0.79 | 0 | 0 | 0 | 0 | 0.15 | 0.27 | 0.08 | 0.2 | 0.08 | 0.1 | 0.5 | 0.18 | 0.47 | 0 | 0.35 | 0 | 0.24 | 0.42 | 0 | 0.19 | 0.01 | 0 | 0 | 0 | 0 | 0 | 0.22 | 0.01 | 0.53 | 0.51 | 0 | 0 | 0.22 | 0 | 0 | 0.26 | 0.03 | 0 | 0 | 0 | 0 | 0 | 0 | 0.73 | 0.56 | 0.19 | 0.07 | 0 | 0 | 0 | 0 | 0.26 | 0.31 | 0.34 | 0 | 0 | 0.04 | 0 | 0 | 0 | 0 | 0 | 0.46 | 0.16 | 0.02 | 0 | 0 | 0.01 | 0 | 0 | 0 | 0 | 0 | 0 | 0 | 0.08 | 0 | 0.1 | 0
The timeline of corona formation around silica nanocarriers highlights the role of the protein interactome | SiO2 | none | 103 | -15.1 | HS | 50 | 500 | 15000 | 20 | 25 | other | sphere | plasma | 7.4 | 190 | 0.126944444 | buffer | 0.5 | 37 | 1 | Neutral |  | 0.23 | 1.98 | 3.23 | 1.01 | 29.8 | 0.56 | 4.34 | 0.48 | 0.99 | 0.42 | 1.83 | 0.7 | 4.32 | 1.11 | 0.16 | 0.61 | 0.69 | 0.55 | 0.02 | 3.17 | 0.43 | 0.7 | 1.04 | 0.69 | 0.05 | 0.52 | 2.06 | 0.7 | 3 | 0.68 | 0 | 0.27 | 0.11 | 0.01 | 0.61 | 1.7 | 0 | 1.11 | 0.94 | 1.01 | 1.78 | 0.91 | 0.32 | 0.37 | 0.28 | 0 | 0.4 | 0.52 | 0 | 2.25 | 0 | 0 | 0.58 | 0.35 | 0.04 | 0.71 | 0 | 0.45 | 0 | 0.12 | 0.26 | 0.02 | 0.05 | 0.19 | 0.05 | 0.09 | 0.17 | 0.18 | 0.6 | 0.06 | 0.45 | 0.29 | 0.26 | 0.48 | 0.17 | 0.57 | 0.25 | 0.16 | 0.02 | 0.11 | 0.09 | 0.52 | 0.32 | 0 | 0.08 | 0.01 | 0 | 0 | 0.16 | 0.24 | 0.21 | 0.19 | 0.23 | 0.02 | 0.31 | 0.04 | 0.02 | 0 | 0.82 | 0 | 0 | 0 | 0 | 0.11 | 0.25 | 0.08 | 0.16 | 0.08 | 0.11 | 0.5 | 0.13 | 0.4 | 0 | 0.41 | 0 | 0.29 | 0.44 | 0 | 0.22 | 0.02 | 0 | 0 | 0 | 0 | 0 | 0.22 | 0.02 | 0.49 | 0.41 | 0 | 0 | 0.17 | 0 | 0 | 0.64 | 0.03 | 0 | 0 | 0 | 0 | 0 | 0 | 0.88 | 0.54 | 0.15 | 0.08 | 0 | 0 | 0 | 0 | 0.25 | 0.27 | 0.3 | 0 | 0 | 0 | 0 | 0 | 0 | 0 | 0 | 0.36 | 0.14 | 0.03 | 0 | 0 | 0.03 | 0 | 0 | 0 | 0 | 0 | 0 | 0 | 0.05 | 0 | 0.12 | 0
The timeline of corona formation around silica nanocarriers highlights the role of the protein interactome | SiO2 | none | 103 | -15.1 | HS | 50 | 500 | 15000 | 20 | 25 | other | sphere | plasma | 7.4 | 190 | 0.126944444 | buffer | 1 | 37 | 1 | Neutral |  | 0.27 | 2.21 | 3.38 | 1.15 | 27.45 | 0.62 | 4.46 | 0.51 | 1.22 | 0.45 | 1.46 | 0.79 | 4.5 | 0.98 | 0.16 | 0.61 | 0.75 | 0.55 | 0.03 | 2.54 | 0.43 | 0.81 | 1.27 | 0.78 | 0.07 | 0.59 | 2.47 | 0.83 | 2.86 | 0.73 | 0.05 | 0.2 | 0.11 | 0.01 | 0.51 | 1.89 | 0 | 1.18 | 0.82 | 1.02 | 1.8 | 1 | 0.35 | 0.37 | 0.32 | 0 | 0.41 | 0.55 | 0 | 2.14 | 0 | 0 | 0.7 | 0.26 | 0.04 | 0.67 | 0.01 | 0.64 | 0 | 0.14 | 0.15 | 0.02 | 0.06 | 0.31 | 0.06 | 0.1 | 0.18 | 0.2 | 0.7 | 0.06 | 0.6 | 0.3 | 0.29 | 0.45 | 0.16 | 0.6 | 0.23 | 0.17 | 0.02 | 0.16 | 0.17 | 0.28 | 0.33 | 0 | 0.09 | 0.01 | 0 | 0 | 0.2 | 0.33 | 0.23 | 0.25 | 0.3 | 0.06 | 0.34 | 0.05 | 0.02 | 0 | 0.9 | 0 | 0 | 0 | 0 | 0.11 | 0.27 | 0.08 | 0.22 | 0.06 | 0.11 | 0.27 | 0.17 | 0.49 | 0 | 0.51 | 0 | 0.32 | 0.51 | 0 | 0.26 | 0.02 | 0 | 0 | 0 | 0 | 0 | 0.24 | 0.01 | 0.61 | 0.31 | 0 | 0 | 0.08 | 0 | 0 | 0.32 | 0.04 | 0 | 0 | 0 | 0 | 0 | 0 | 0.74 | 0.51 | 0.22 | 0.11 | 0 | 0 | 0 | 0 | 0.24 | 0.25 | 0.14 | 0 | 0 | 0.04 | 0 | 0 | 0 | 0 | 0 | 0.32 | 0.14 | 0.05 | 0 | 0 | 0.03 | 0 | 0 | 0 | 0 | 0 | 0 | 0 | 0.11 | 0 | 0.02 | 0
The timeline of corona formation around silica nanocarriers highlights the role of the protein interactome | SiO2 | none | 103 | -15.1 | HS | 50 | 500 | 15000 | 20 | 25 | other | sphere | plasma | 7.4 | 190 | 0.126944444 | buffer | 2 | 37 | 1 | Neutral |  | 0.26 | 2.27 | 3.68 | 1.08 | 26.59 | 0.66 | 4.76 | 0.52 | 1.14 | 0.46 | 1.62 | 0.75 | 4.51 | 0.95 | 0.14 | 0.74 | 0.81 | 0.47 | 0.05 | 2.58 | 0.43 | 0.84 | 1.3 | 0.76 | 0.07 | 0.54 | 2.63 | 0.86 | 2.94 | 0.65 | 0.08 | 0.17 | 0.11 | 0.01 | 0.53 | 1.88 | 0 | 1.26 | 0.8 | 1.04 | 1.87 | 1.01 | 0.36 | 0.35 | 0.31 | 0 | 0.35 | 0.55 | 0 | 2.06 | 0 | 0 | 0.7 | 0.26 | 0.05 | 0.76 | 0.01 | 0.64 | 0 | 0.12 | 0 | 0.04 | 0.06 | 0.23 | 0.06 | 0.09 | 0.17 | 0.2 | 0.74 | 0.06 | 0.46 | 0.26 | 0.32 | 0.41 | 0.18 | 0.55 | 0.36 | 0.17 | 0 | 0.22 | 0.12 | 0.38 | 0.41 | 0 | 0.12 | 0.02 | 0 | 0 | 0.2 | 0.32 | 0.25 | 0.25 | 0.13 | 0.07 | 0.28 | 0.07 | 0.04 | 0 | 1 | 0 | 0 | 0 | 0 | 0.11 | 0.22 | 0.11 | 0.22 | 0.06 | 0.15 | 0.4 | 0 | 0.58 | 0 | 0.42 | 0 | 0.32 | 0.52 | 0 | 0.2 | 0.02 | 0.12 | 0 | 0 | 0 | 0 | 0.22 | 0.02 | 0.64 | 0.31 | 0 | 0 | 0.11 | 0 | 0 | 0.32 | 0.04 | 0 | 0 | 0 | 0 | 0 | 0 | 0.61 | 0.47 | 0.2 | 0.09 | 0 | 0 | 0 | 0 | 0.22 | 0.23 | 0.15 | 0 | 0 | 0.05 | 0 | 0 | 0 | 0 | 0 | 0.35 | 0.15 | 0.02 | 0 | 0 | 0.03 | 0 | 0 | 0 | 0 | 0 | 0 | 0 | 0.08 | 0 | 0.05 | 0
The timeline of corona formation around silica nanocarriers highlights the role of the protein interactome | SiO2 | none | 103 | -15.1 | HS | 50 | 500 | 15000 | 20 | 25 | other | sphere | plasma | 7.4 | 190 | 0.126944444 | buffer | 8 | 37 | 1 | Neutral |  | 0.27 | 2.42 | 3.77 | 1.07 | 26.87 | 0.67 | 4.98 | 0.52 | 1.08 | 0.5 | 1.6 | 0.76 | 4.56 | 0.97 | 0.16 | 0.53 | 0.68 | 0.57 | 0.07 | 2.59 | 0.47 | 0.8 | 1.2 | 0.79 | 0.06 | 0.57 | 2.46 | 0.8 | 3.13 | 0.68 | 0.08 | 0.23 | 0.13 | 0.02 | 0.51 | 1.65 | 0 | 1.2 | 0.7 | 1.03 | 1.64 | 0.98 | 0.44 | 0.36 | 0.37 | 0 | 0.39 | 0.5 | 0 | 2.12 | 0 | 0 | 0.73 | 0.25 | 0.05 | 0.74 | 0.01 | 0.53 | 0 | 0.16 | 0.18 | 0.03 | 0.04 | 0.26 | 0.05 | 0.07 | 0.18 | 0.16 | 0.68 | 0.05 | 0.51 | 0.26 | 0.34 | 0.39 | 0.15 | 0.52 | 0.19 | 0.13 | 0.03 | 0.19 | 0.09 | 0.21 | 0.35 | 0 | 0.08 | 0.02 | 0 | 0 | 0.21 | 0.27 | 0.22 | 0.25 | 0.23 | 0.07 | 0.3 | 0.06 | 0.02 | 0 | 0.88 | 0 | 0 | 0 | 0 | 0.11 | 0.26 | 0.11 | 0.19 | 0.07 | 0.15 | 0.16 | 0.23 | 0.58 | 0 | 0.54 | 0 | 0.3 | 0.58 | 0 | 0.29 | 0.04 | 0.15 | 0 | 0 | 0 | 0 | 0.26 | 0.02 | 0.59 | 0.42 | 0 | 0 | 0.03 | 0 | 0 | 0.49 | 0.04 | 0 | 0 | 0 | 0 | 0 | 0 | 0.69 | 0.48 | 0.26 | 0.11 | 0 | 0 | 0 | 0 | 0.25 | 0.33 | 0.09 | 0 | 0 | 0 | 0 | 0 | 0 | 0 | 0 | 0.41 | 0.15 | 0.05 | 0 | 0 | 0.02 | 0 | 0 | 0 | 0 | 0 | 0 | 0 | 0.13 | 0 | 0.01 | 0
The timeline of corona formation around silica nanocarriers highlights the role of the protein interactome | SiO2 | none | 103 | -15.1 | HS | 50 | 500 | 15000 | 20 | 25 | other | sphere | plasma | 7.4 | 190 | 0.126944444 | buffer | 24 | 37 | 1 | Neutral |  | 0.21 | 2.59 | 4.37 | 1.11 | 25.52 | 0.79 | 4.29 | 0.73 | 1.34 | 0.54 | 1.62 | 0.86 | 4 | 0.7 | 0.15 | 0.46 | 0.85 | 0.57 | 0.08 | 2.14 | 0.76 | 0.91 | 1.4 | 0.89 | 0.09 | 0.63 | 2.68 | 0.89 | 2.68 | 0.75 | 0 | 0.2 | 0.09 | 0.02 | 0.54 | 1.7 | 0 | 1.22 | 0.45 | 1.16 | 1.63 | 1 | 0.44 | 0.34 | 0.41 | 0 | 0.45 | 0.47 | 0 | 2.03 | 0 | 0 | 0.62 | 0.22 | 0.06 | 0.66 | 0.01 | 0.62 | 0 | 0.14 | 0.26 | 0.03 | 0.04 | 0.28 | 0.08 | 0.12 | 0.16 | 0.16 | 0.68 | 0.08 | 0.53 | 0.25 | 0.34 | 0.41 | 0.21 | 0.47 | 0.16 | 0.2 | 0 | 0.23 | 0.14 | 0.41 | 0.41 | 0 | 0.08 | 0.02 | 0 | 0 | 0.21 | 0.31 | 0.27 | 0.25 | 0.2 | 0.06 | 0.24 | 0.06 | 0.04 | 0 | 0.9 | 0 | 0 | 0 | 0 | 0 | 0.31 | 0.14 | 0.17 | 0.06 | 0.17 | 0.27 | 0.13 | 0.64 | 0 | 0.55 | 0 | 0.36 | 0.52 | 0 | 0.29 | 0.05 | 0.15 | 0 | 0 | 0 | 0 | 0.28 | 0.04 | 0.64 | 0.4 | 0 | 0 | 0.11 | 0 | 0 | 0.39 | 0.05 | 0 | 0 | 0 | 0 | 0 | 0 | 0.7 | 0.38 | 0.28 | 0.2 | 0 | 0 | 0 | 0 | 0.19 | 0.24 | 0.24 | 0 | 0 | 0.07 | 0 | 0 | 0 | 0 | 0 | 0.38 | 0.15 | 0.06 | 0 | 0 | 0.03 | 0 | 0 | 0 | 0 | 0 | 0 | 0 | 0.11 | 0 | 0.02 | 0
The timeline of corona formation around silica nanocarriers highlights the role of the protein interactome | SiO2 | none | 103 | -15.1 | HS | 50 | 500 | 15000 | 20 | 25 | other | sphere | plasma | 7.4 | 190 | 0.126944444 | buffer | 48 | 37 | 1 | Neutral |  | 0.25 | 2.73 | 4.73 | 1.19 | 25.34 | 0.92 | 3.96 | 0.86 | 1.42 | 0.54 | 1.55 | 0.89 | 3.08 | 0.64 | 0.19 | 0.4 | 1.16 | 0.5 | 0.11 | 1.86 | 0.76 | 1.03 | 1.57 | 0.92 | 0.09 | 0.68 | 3.13 | 0.88 | 2.3 | 0.87 | 0 | 0.17 | 0.09 | 0.02 | 0.44 | 1.68 | 0 | 1.13 | 0.29 | 1.25 | 1.68 | 0.96 | 0.39 | 0.42 | 0.38 | 0 | 0.46 | 0.48 | 0 | 1.85 | 0 | 0 | 0.71 | 0.16 | 0.06 | 0.7 | 0.02 | 0.81 | 0 | 0.16 | 0.22 | 0.05 | 0.04 | 0.37 | 0.06 | 0.17 | 0.18 | 0.16 | 0.69 | 0.13 | 0.69 | 0.27 | 0.4 | 0.37 | 0.23 | 0.51 | 0.12 | 0.26 | 0 | 0.2 | 0.14 | 0.31 | 0.52 | 0 | 0.05 | 0.02 | 0 | 0 | 0.22 | 0.3 | 0.32 | 0.31 | 0.17 | 0.07 | 0.27 | 0.09 | 0.02 | 0 | 1.1 | 0 | 0 | 0 | 0 | 0.11 | 0.32 | 0.12 | 0.21 | 0.08 | 0.19 | 0.25 | 0.13 | 0.71 | 0 | 0.58 | 0 | 0.34 | 0.53 | 0 | 0.35 | 0.06 | 0.09 | 0 | 0 | 0 | 0 | 0.28 | 0.04 | 0.56 | 0.41 | 0 | 0 | 0.08 | 0 | 0 | 0.28 | 0.07 | 0 | 0 | 0 | 0 | 0 | 0 | 0.55 | 0.34 | 0.28 | 0.14 | 0 | 0 | 0 | 0 | 0.21 | 0.26 | 0.16 | 0 | 0 | 0.11 | 0 | 0 | 0 | 0 | 0 | 0.3 | 0.18 | 0.07 | 0 | 0 | 0.05 | 0 | 0 | 0 | 0 | 0 | 0 | 0 | 0.11 | 0 | 0.05 | 0
The timeline of corona formation around silica nanocarriers highlights the role of the protein interactome | SiO2 | none | 103 | -15.1 | HS | 50 | 500 | 15000 | 20 | 25 | other | sphere | plasma | 7.4 | 190 | 0.126944444 | buffer | 168 | 37 | 1 | Neutral |  | 0.21 | 2.68 | 4.61 | 1.29 | 27.45 | 1.07 | 3.35 | 0.86 | 1.25 | 0.51 | 1.7 | 0.87 | 2.74 | 0.49 | 0.12 | 0.26 | 1.58 | 0.36 | 0.08 | 1.78 | 1.04 | 1.18 | 1.48 | 0.97 | 0.08 | 0.62 | 3.41 | 0.86 | 2.13 | 0.95 | 0 | 0.14 | 0.08 | 0.02 | 0.35 | 1.46 | 0 | 1.11 | 0.19 | 1.45 | 1.68 | 0.96 | 0.41 | 0.46 | 0.33 | 0 | 0.32 | 0.44 | 0 | 1.58 | 0 | 0 | 0.75 | 0.2 | 0.06 | 0.67 | 0.01 | 0.65 | 0 | 0.12 | 0.12 | 0.02 | 0.03 | 0.36 | 0.05 | 0.18 | 0.17 | 0.15 | 0.67 | 0.11 | 0.77 | 0.29 | 0.41 | 0.43 | 0.25 | 0.52 | 0.15 | 0.33 | 0 | 0.31 | 0.15 | 0.38 | 0.59 | 0 | 0 | 0.03 | 0 | 0 | 0.18 | 0.27 | 0.33 | 0.31 | 0 | 0.05 | 0.14 | 0.1 | 0 | 0 | 0.99 | 0 | 0 | 0 | 0 | 0.07 | 0.27 | 0.13 | 0.17 | 0.07 | 0.19 | 0.45 | 0 | 0.72 | 0 | 0.64 | 0 | 0.34 | 0.53 | 0 | 0.37 | 0.09 | 0.09 | 0 | 0 | 0 | 0 | 0.31 | 0.04 | 0.6 | 0.41 | 0 | 0 | 0.19 | 0 | 0 | 0.33 | 0.09 | 0 | 0 | 0 | 0 | 0 | 0 | 0.4 | 0.29 | 0.32 | 0.18 | 0 | 0 | 0 | 0 | 0.18 | 0.29 | 0.2 | 0 | 0 | 0.1 | 0 | 0 | 0 | 0 | 0 | 0.2 | 0.16 | 0.09 | 0 | 0 | 0.05 | 0 | 0 | 0 | 0 | 0 | 0 | 0 | 0.11 | 0 | 0.04 | 0
The timeline of corona formation around silica nanocarriers highlights the role of the protein interactome | SiO2 | none | 103 | -38.7 | HS | 50 | 500 | 15000 | 20 | 25 | other | sphere | PBS | 7.4 | 159 | 0.126944444 | buffer | 0.008333333 | 37 | 1 | Neutral |  | 0.32 | 1.89 | 3.31 | 1.09 | 28.82 | 0.5 | 4.6 | 0.41 | 1.03 | 0.4 | 2.77 | 0.75 | 4.41 | 1.37 | 0.16 | 0.73 | 0.4 | 0.53 | 0 | 4.07 | 0.49 | 0.73 | 1.03 | 0.6 | 0.05 | 0.46 | 1.32 | 0.79 | 2.92 | 0.83 | 0 | 0.29 | 0.13 | 0.01 | 0.65 | 1.58 | 0 | 1.2 | 1.15 | 0.79 | 1.81 | 0.71 | 0.24 | 0.32 | 0.2 | 0 | 0.32 | 0.48 | 0 | 2.6 | 0 | 0 | 0.58 | 0.28 | 0.02 | 0.8 | 0 | 0.45 | 0 | 0.11 | 0.23 | 0.01 | 0.08 | 0.17 | 0.05 | 0.1 | 0.15 | 0.26 | 0.54 | 0.06 | 0.46 | 0.42 | 0.18 | 0.54 | 0.11 | 0.49 | 0.29 | 0.16 | 0 | 0.06 | 0.07 | 0.58 | 0.25 | 0 | 0.16 | 0.01 | 0 | 0 | 0.11 | 0.24 | 0.16 | 0.25 | 0.46 | 0 | 0.25 | 0.04 | 0 | 0 | 0.86 | 0 | 0 | 0 | 0 | 0.18 | 0.2 | 0.03 | 0.07 | 0.07 | 0.13 | 0.5 | 0 | 0.34 | 0 | 0.33 | 0 | 0.3 | 0.49 | 0 | 0.25 | 0 | 0 | 0 | 0 | 0 | 0 | 0.14 | 0 | 0.46 | 0.51 | 0 | 0 | 0.19 | 0 | 0 | 0.48 | 0 | 0 | 0 | 0 | 0 | 0 | 0 | 0.98 | 0.56 | 0.14 | 0 | 0 | 0 | 0 | 0 | 0.29 | 0.27 | 0.4 | 0 | 0 | 0.03 | 0 | 0 | 0 | 0 | 0 | 0.35 | 0.14 | 0.01 | 0 | 0 | 0 | 0 | 0 | 0 | 0 | 0 | 0 | 0 | 0 | 0 | 0.05 | 0
The timeline of corona formation around silica nanocarriers highlights the role of the protein interactome | SiO2 | none | 103 | -38.7 | HS | 50 | 500 | 15000 | 20 | 25 | other | sphere | PBS | 7.4 | 159 | 0.126944444 | buffer | 0.083333333 | 37 | 1 | Neutral |  | 0.28 | 1.82 | 3.4 | 1.02 | 29.58 | 0.5 | 4.65 | 0.43 | 0.96 | 0.39 | 2.3 | 0.76 | 4.47 | 1.69 | 0.17 | 0.85 | 0.46 | 0.47 | 0 | 3.63 | 0.56 | 0.74 | 0.99 | 0.62 | 0.05 | 0.5 | 1.8 | 0.78 | 2.76 | 0.73 | 0 | 0.22 | 0.12 | 0.01 | 0.69 | 1.56 | 0 | 0.46 | 1.24 | 0.87 | 1.77 | 0.78 | 0.25 | 0.38 | 0.21 | 0 | 0.38 | 0.45 | 0 | 2.43 | 0 | 0 | 0.65 | 0.39 | 0.03 | 0.78 | 0 | 0.55 | 0 | 0.1 | 0 | 0.02 | 0.07 | 0.19 | 0.04 | 0.09 | 0.18 | 0.18 | 0.59 | 0.09 | 0.43 | 0.32 | 0.22 | 0.51 | 0.15 | 0.48 | 0.34 | 0.14 | 0 | 0.1 | 0.1 | 0.52 | 0.28 | 0 | 0.17 | 0.01 | 0 | 0 | 0.13 | 0.23 | 0.17 | 0.21 | 0.37 | 0.03 | 0.23 | 0.04 | 0.03 | 0 | 0.66 | 0 | 0 | 0 | 0 | 0.2 | 0.22 | 0.03 | 0.11 | 0.07 | 0.12 | 0.48 | 0.22 | 0.38 | 0 | 0.33 | 0 | 0.25 | 0.44 | 0 | 0.2 | 0.01 | 0.07 | 0 | 0 | 0 | 0 | 0.2 | 0.01 | 0.42 | 0.53 | 0 | 0 | 0.2 | 0 | 0 | 0.35 | 0.01 | 0 | 0 | 0 | 0 | 0 | 0 | 0.89 | 0.56 | 0.16 | 0.09 | 0 | 0 | 0 | 0 | 0.29 | 0.28 | 0.43 | 0 | 0 | 0.03 | 0 | 0 | 0 | 0 | 0 | 0.37 | 0.13 | 0 | 0 | 0 | 0.02 | 0 | 0 | 0 | 0 | 0 | 0 | 0 | 0.06 | 0 | 0.09 | 0
The timeline of corona formation around silica nanocarriers highlights the role of the protein interactome | SiO2 | none | 103 | -38.7 | HS | 50 | 500 | 15000 | 20 | 25 | other | sphere | PBS | 7.4 | 159 | 0.126944444 | buffer | 0.25 | 37 | 1 | Neutral |  | 0.25 | 2.07 | 3.18 | 0.96 | 28.86 | 0.6 | 4.12 | 0.45 | 0.91 | 0.43 | 1.9 | 0.72 | 4.35 | 1.8 | 0.16 | 0.64 | 0.89 | 0.41 | 0.02 | 3.23 | 0.53 | 0.76 | 1.02 | 0.73 | 0.05 | 0.49 | 2.06 | 0.75 | 2.51 | 0.7 | 0 | 0.29 | 0.11 | 0.01 | 0.55 | 1.65 | 0 | 0.47 | 1.21 | 0.89 | 1.77 | 0.82 | 0.27 | 0.38 | 0.28 | 0 | 0.34 | 0.48 | 0 | 2.5 | 0 | 0 | 0.67 | 0.3 | 0.03 | 0.75 | 0.01 | 0.47 | 0 | 0.12 | 0.16 | 0.02 | 0.06 | 0.19 | 0.05 | 0.06 | 0.16 | 0.17 | 0.64 | 0.1 | 0.48 | 0.33 | 0.24 | 0.48 | 0.11 | 0.49 | 0.32 | 0.21 | 0 | 0.11 | 0.12 | 0.64 | 0.35 | 0 | 0.18 | 0.01 | 0 | 0 | 0.17 | 0.28 | 0.19 | 0.24 | 0.32 | 0.03 | 0.22 | 0.05 | 0 | 0 | 0.79 | 0 | 0 | 0 | 0 | 0.15 | 0.27 | 0.08 | 0.2 | 0.08 | 0.1 | 0.5 | 0.18 | 0.47 | 0 | 0.35 | 0 | 0.24 | 0.42 | 0 | 0.19 | 0.01 | 0 | 0 | 0 | 0 | 0 | 0.22 | 0.01 | 0.53 | 0.51 | 0 | 0 | 0.22 | 0 | 0 | 0.26 | 0.03 | 0 | 0 | 0 | 0 | 0 | 0 | 0.73 | 0.56 | 0.19 | 0.07 | 0 | 0 | 0 | 0 | 0.26 | 0.31 | 0.34 | 0 | 0 | 0.04 | 0 | 0 | 0 | 0 | 0 | 0.46 | 0.16 | 0.02 | 0 | 0 | 0.01 | 0 | 0 | 0 | 0 | 0 | 0 | 0 | 0.08 | 0 | 0.1 | 0
The timeline of corona formation around silica nanocarriers highlights the role of the protein interactome | SiO2 | none | 103 | -38.7 | HS | 50 | 500 | 15000 | 20 | 25 | other | sphere | PBS | 7.4 | 159 | 0.126944444 | buffer | 0.5 | 37 | 1 | Neutral |  | 0.23 | 1.98 | 3.23 | 1.01 | 29.8 | 0.56 | 4.34 | 0.48 | 0.99 | 0.42 | 1.83 | 0.7 | 4.32 | 1.11 | 0.16 | 0.61 | 0.69 | 0.55 | 0.02 | 3.17 | 0.43 | 0.7 | 1.04 | 0.69 | 0.05 | 0.52 | 2.06 | 0.7 | 3 | 0.68 | 0 | 0.27 | 0.11 | 0.01 | 0.61 | 1.7 | 0 | 1.11 | 0.94 | 1.01 | 1.78 | 0.91 | 0.32 | 0.37 | 0.28 | 0 | 0.4 | 0.52 | 0 | 2.25 | 0 | 0 | 0.58 | 0.35 | 0.04 | 0.71 | 0 | 0.45 | 0 | 0.12 | 0.26 | 0.02 | 0.05 | 0.19 | 0.05 | 0.09 | 0.17 | 0.18 | 0.6 | 0.06 | 0.45 | 0.29 | 0.26 | 0.48 | 0.17 | 0.57 | 0.25 | 0.16 | 0.02 | 0.11 | 0.09 | 0.52 | 0.32 | 0 | 0.08 | 0.01 | 0 | 0 | 0.16 | 0.24 | 0.21 | 0.19 | 0.23 | 0.02 | 0.31 | 0.04 | 0.02 | 0 | 0.82 | 0 | 0 | 0 | 0 | 0.11 | 0.25 | 0.08 | 0.16 | 0.08 | 0.11 | 0.5 | 0.13 | 0.4 | 0 | 0.41 | 0 | 0.29 | 0.44 | 0 | 0.22 | 0.02 | 0 | 0 | 0 | 0 | 0 | 0.22 | 0.02 | 0.49 | 0.41 | 0 | 0 | 0.17 | 0 | 0 | 0.64 | 0.03 | 0 | 0 | 0 | 0 | 0 | 0 | 0.88 | 0.54 | 0.15 | 0.08 | 0 | 0 | 0 | 0 | 0.25 | 0.27 | 0.3 | 0 | 0 | 0 | 0 | 0 | 0 | 0 | 0 | 0.36 | 0.14 | 0.03 | 0 | 0 | 0.03 | 0 | 0 | 0 | 0 | 0 | 0 | 0 | 0.05 | 0 | 0.12 | 0
The timeline of corona formation around silica nanocarriers highlights the role of the protein interactome | SiO2 | none | 103 | -38.7 | HS | 50 | 500 | 15000 | 20 | 25 | other | sphere | PBS | 7.4 | 159 | 0.126944444 | buffer | 1 | 37 | 1 | Neutral |  | 0.27 | 2.21 | 3.38 | 1.15 | 27.45 | 0.62 | 4.46 | 0.51 | 1.22 | 0.45 | 1.46 | 0.79 | 4.5 | 0.98 | 0.16 | 0.61 | 0.75 | 0.55 | 0.03 | 2.54 | 0.43 | 0.81 | 1.27 | 0.78 | 0.07 | 0.59 | 2.47 | 0.83 | 2.86 | 0.73 | 0.05 | 0.2 | 0.11 | 0.01 | 0.51 | 1.89 | 0 | 1.18 | 0.82 | 1.02 | 1.8 | 1 | 0.35 | 0.37 | 0.32 | 0 | 0.41 | 0.55 | 0 | 2.14 | 0 | 0 | 0.7 | 0.26 | 0.04 | 0.67 | 0.01 | 0.64 | 0 | 0.14 | 0.15 | 0.02 | 0.06 | 0.31 | 0.06 | 0.1 | 0.18 | 0.2 | 0.7 | 0.06 | 0.6 | 0.3 | 0.29 | 0.45 | 0.16 | 0.6 | 0.23 | 0.17 | 0.02 | 0.16 | 0.17 | 0.28 | 0.33 | 0 | 0.09 | 0.01 | 0 | 0 | 0.2 | 0.33 | 0.23 | 0.25 | 0.3 | 0.06 | 0.34 | 0.05 | 0.02 | 0 | 0.9 | 0 | 0 | 0 | 0 | 0.11 | 0.27 | 0.08 | 0.22 | 0.06 | 0.11 | 0.27 | 0.17 | 0.49 | 0 | 0.51 | 0 | 0.32 | 0.51 | 0 | 0.26 | 0.02 | 0 | 0 | 0 | 0 | 0 | 0.24 | 0.01 | 0.61 | 0.31 | 0 | 0 | 0.08 | 0 | 0 | 0.32 | 0.04 | 0 | 0 | 0 | 0 | 0 | 0 | 0.74 | 0.51 | 0.22 | 0.11 | 0 | 0 | 0 | 0 | 0.24 | 0.25 | 0.14 | 0 | 0 | 0.04 | 0 | 0 | 0 | 0 | 0 | 0.32 | 0.14 | 0.05 | 0 | 0 | 0.03 | 0 | 0 | 0 | 0 | 0 | 0 | 0 | 0.11 | 0 | 0.02 | 0
The timeline of corona formation around silica nanocarriers highlights the role of the protein interactome | SiO2 | none | 103 | -38.7 | HS | 50 | 500 | 15000 | 20 | 25 | other | sphere | PBS | 7.4 | 159 | 0.126944444 | buffer | 2 | 37 | 1 | Neutral |  | 0.26 | 2.27 | 3.68 | 1.08 | 26.59 | 0.66 | 4.76 | 0.52 | 1.14 | 0.46 | 1.62 | 0.75 | 4.51 | 0.95 | 0.14 | 0.74 | 0.81 | 0.47 | 0.05 | 2.58 | 0.43 | 0.84 | 1.3 | 0.76 | 0.07 | 0.54 | 2.63 | 0.86 | 2.94 | 0.65 | 0.08 | 0.17 | 0.11 | 0.01 | 0.53 | 1.88 | 0 | 1.26 | 0.8 | 1.04 | 1.87 | 1.01 | 0.36 | 0.35 | 0.31 | 0 | 0.35 | 0.55 | 0 | 2.06 | 0 | 0 | 0.7 | 0.26 | 0.05 | 0.76 | 0.01 | 0.64 | 0 | 0.12 | 0 | 0.04 | 0.06 | 0.23 | 0.06 | 0.09 | 0.17 | 0.2 | 0.74 | 0.06 | 0.46 | 0.26 | 0.32 | 0.41 | 0.18 | 0.55 | 0.36 | 0.17 | 0 | 0.22 | 0.12 | 0.38 | 0.41 | 0 | 0.12 | 0.02 | 0 | 0 | 0.2 | 0.32 | 0.25 | 0.25 | 0.13 | 0.07 | 0.28 | 0.07 | 0.04 | 0 | 1 | 0 | 0 | 0 | 0 | 0.11 | 0.22 | 0.11 | 0.22 | 0.06 | 0.15 | 0.4 | 0 | 0.58 | 0 | 0.42 | 0 | 0.32 | 0.52 | 0 | 0.2 | 0.02 | 0.12 | 0 | 0 | 0 | 0 | 0.22 | 0.02 | 0.64 | 0.31 | 0 | 0 | 0.11 | 0 | 0 | 0.32 | 0.04 | 0 | 0 | 0 | 0 | 0 | 0 | 0.61 | 0.47 | 0.2 | 0.09 | 0 | 0 | 0 | 0 | 0.22 | 0.23 | 0.15 | 0 | 0 | 0.05 | 0 | 0 | 0 | 0 | 0 | 0.35 | 0.15 | 0.02 | 0 | 0 | 0.03 | 0 | 0 | 0 | 0 | 0 | 0 | 0 | 0.08 | 0 | 0.05 | 0
The timeline of corona formation around silica nanocarriers highlights the role of the protein interactome | SiO2 | none | 103 | -38.7 | HS | 50 | 500 | 15000 | 20 | 25 | other | sphere | PBS | 7.4 | 159 | 0.126944444 | buffer | 8 | 37 | 1 | Neutral |  | 0.27 | 2.42 | 3.77 | 1.07 | 26.87 | 0.67 | 4.98 | 0.52 | 1.08 | 0.5 | 1.6 | 0.76 | 4.56 | 0.97 | 0.16 | 0.53 | 0.68 | 0.57 | 0.07 | 2.59 | 0.47 | 0.8 | 1.2 | 0.79 | 0.06 | 0.57 | 2.46 | 0.8 | 3.13 | 0.68 | 0.08 | 0.23 | 0.13 | 0.02 | 0.51 | 1.65 | 0 | 1.2 | 0.7 | 1.03 | 1.64 | 0.98 | 0.44 | 0.36 | 0.37 | 0 | 0.39 | 0.5 | 0 | 2.12 | 0 | 0 | 0.73 | 0.25 | 0.05 | 0.74 | 0.01 | 0.53 | 0 | 0.16 | 0.18 | 0.03 | 0.04 | 0.26 | 0.05 | 0.07 | 0.18 | 0.16 | 0.68 | 0.05 | 0.51 | 0.26 | 0.34 | 0.39 | 0.15 | 0.52 | 0.19 | 0.13 | 0.03 | 0.19 | 0.09 | 0.21 | 0.35 | 0 | 0.08 | 0.02 | 0 | 0 | 0.21 | 0.27 | 0.22 | 0.25 | 0.23 | 0.07 | 0.3 | 0.06 | 0.02 | 0 | 0.88 | 0 | 0 | 0 | 0 | 0.11 | 0.26 | 0.11 | 0.19 | 0.07 | 0.15 | 0.16 | 0.23 | 0.58 | 0 | 0.54 | 0 | 0.3 | 0.58 | 0 | 0.29 | 0.04 | 0.15 | 0 | 0 | 0 | 0 | 0.26 | 0.02 | 0.59 | 0.42 | 0 | 0 | 0.03 | 0 | 0 | 0.49 | 0.04 | 0 | 0 | 0 | 0 | 0 | 0 | 0.69 | 0.48 | 0.26 | 0.11 | 0 | 0 | 0 | 0 | 0.25 | 0.33 | 0.09 | 0 | 0 | 0 | 0 | 0 | 0 | 0 | 0 | 0.41 | 0.15 | 0.05 | 0 | 0 | 0.02 | 0 | 0 | 0 | 0 | 0 | 0 | 0 | 0.13 | 0 | 0.01 | 0
The timeline of corona formation around silica nanocarriers highlights the role of the protein interactome | SiO2 | none | 103 | -38.7 | HS | 50 | 500 | 15000 | 20 | 25 | other | sphere | PBS | 7.4 | 159 | 0.126944444 | buffer | 24 | 37 | 1 | Neutral |  | 0.21 | 2.59 | 4.37 | 1.11 | 25.52 | 0.79 | 4.29 | 0.73 | 1.34 | 0.54 | 1.62 | 0.86 | 4 | 0.7 | 0.15 | 0.46 | 0.85 | 0.57 | 0.08 | 2.14 | 0.76 | 0.91 | 1.4 | 0.89 | 0.09 | 0.63 | 2.68 | 0.89 | 2.68 | 0.75 | 0 | 0.2 | 0.09 | 0.02 | 0.54 | 1.7 | 0 | 1.22 | 0.45 | 1.16 | 1.63 | 1 | 0.44 | 0.34 | 0.41 | 0 | 0.45 | 0.47 | 0 | 2.03 | 0 | 0 | 0.62 | 0.22 | 0.06 | 0.66 | 0.01 | 0.62 | 0 | 0.14 | 0.26 | 0.03 | 0.04 | 0.28 | 0.08 | 0.12 | 0.16 | 0.16 | 0.68 | 0.08 | 0.53 | 0.25 | 0.34 | 0.41 | 0.21 | 0.47 | 0.16 | 0.2 | 0 | 0.23 | 0.14 | 0.41 | 0.41 | 0 | 0.08 | 0.02 | 0 | 0 | 0.21 | 0.31 | 0.27 | 0.25 | 0.2 | 0.06 | 0.24 | 0.06 | 0.04 | 0 | 0.9 | 0 | 0 | 0 | 0 | 0 | 0.31 | 0.14 | 0.17 | 0.06 | 0.17 | 0.27 | 0.13 | 0.64 | 0 | 0.55 | 0 | 0.36 | 0.52 | 0 | 0.29 | 0.05 | 0.15 | 0 | 0 | 0 | 0 | 0.28 | 0.04 | 0.64 | 0.4 | 0 | 0 | 0.11 | 0 | 0 | 0.39 | 0.05 | 0 | 0 | 0 | 0 | 0 | 0 | 0.7 | 0.38 | 0.28 | 0.2 | 0 | 0 | 0 | 0 | 0.19 | 0.24 | 0.24 | 0 | 0 | 0.07 | 0 | 0 | 0 | 0 | 0 | 0.38 | 0.15 | 0.06 | 0 | 0 | 0.03 | 0 | 0 | 0 | 0 | 0 | 0 | 0 | 0.11 | 0 | 0.02 | 0
The timeline of corona formation around silica nanocarriers highlights the role of the protein interactome | SiO2 | none | 103 | -38.7 | HS | 50 | 500 | 15000 | 20 | 25 | other | sphere | PBS | 7.4 | 159 | 0.126944444 | buffer | 48 | 37 | 1 | Neutral |  | 0.25 | 2.73 | 4.73 | 1.19 | 25.34 | 0.92 | 3.96 | 0.86 | 1.42 | 0.54 | 1.55 | 0.89 | 3.08 | 0.64 | 0.19 | 0.4 | 1.16 | 0.5 | 0.11 | 1.86 | 0.76 | 1.03 | 1.57 | 0.92 | 0.09 | 0.68 | 3.13 | 0.88 | 2.3 | 0.87 | 0 | 0.17 | 0.09 | 0.02 | 0.44 | 1.68 | 0 | 1.13 | 0.29 | 1.25 | 1.68 | 0.96 | 0.39 | 0.42 | 0.38 | 0 | 0.46 | 0.48 | 0 | 1.85 | 0 | 0 | 0.71 | 0.16 | 0.06 | 0.7 | 0.02 | 0.81 | 0 | 0.16 | 0.22 | 0.05 | 0.04 | 0.37 | 0.06 | 0.17 | 0.18 | 0.16 | 0.69 | 0.13 | 0.69 | 0.27 | 0.4 | 0.37 | 0.23 | 0.51 | 0.12 | 0.26 | 0 | 0.2 | 0.14 | 0.31 | 0.52 | 0 | 0.05 | 0.02 | 0 | 0 | 0.22 | 0.3 | 0.32 | 0.31 | 0.17 | 0.07 | 0.27 | 0.09 | 0.02 | 0 | 1.1 | 0 | 0 | 0 | 0 | 0.11 | 0.32 | 0.12 | 0.21 | 0.08 | 0.19 | 0.25 | 0.13 | 0.71 | 0 | 0.58 | 0 | 0.34 | 0.53 | 0 | 0.35 | 0.06 | 0.09 | 0 | 0 | 0 | 0 | 0.28 | 0.04 | 0.56 | 0.41 | 0 | 0 | 0.08 | 0 | 0 | 0.28 | 0.07 | 0 | 0 | 0 | 0 | 0 | 0 | 0.55 | 0.34 | 0.28 | 0.14 | 0 | 0 | 0 | 0 | 0.21 | 0.26 | 0.16 | 0 | 0 | 0.11 | 0 | 0 | 0 | 0 | 0 | 0.3 | 0.18 | 0.07 | 0 | 0 | 0.05 | 0 | 0 | 0 | 0 | 0 | 0 | 0 | 0.11 | 0 | 0.05 | 0
The timeline of corona formation around silica nanocarriers highlights the role of the protein interactome | SiO2 | none | 103 | -38.7 | HS | 50 | 500 | 15000 | 20 | 25 | other | sphere | PBS | 7.4 | 159 | 0.126944444 | buffer | 168 | 37 | 1 | Neutral |  | 0.21 | 2.68 | 4.61 | 1.29 | 27.45 | 1.07 | 3.35 | 0.86 | 1.25 | 0.51 | 1.7 | 0.87 | 2.74 | 0.49 | 0.12 | 0.26 | 1.58 | 0.36 | 0.08 | 1.78 | 1.04 | 1.18 | 1.48 | 0.97 | 0.08 | 0.62 | 3.41 | 0.86 | 2.13 | 0.95 | 0 | 0.14 | 0.08 | 0.02 | 0.35 | 1.46 | 0 | 1.11 | 0.19 | 1.45 | 1.68 | 0.96 | 0.41 | 0.46 | 0.33 | 0 | 0.32 | 0.44 | 0 | 1.58 | 0 | 0 | 0.75 | 0.2 | 0.06 | 0.67 | 0.01 | 0.65 | 0 | 0.12 | 0.12 | 0.02 | 0.03 | 0.36 | 0.05 | 0.18 | 0.17 | 0.15 | 0.67 | 0.11 | 0.77 | 0.29 | 0.41 | 0.43 | 0.25 | 0.52 | 0.15 | 0.33 | 0 | 0.31 | 0.15 | 0.38 | 0.59 | 0 | 0 | 0.03 | 0 | 0 | 0.18 | 0.27 | 0.33 | 0.31 | 0 | 0.05 | 0.14 | 0.1 | 0 | 0 | 0.99 | 0 | 0 | 0 | 0 | 0.07 | 0.27 | 0.13 | 0.17 | 0.07 | 0.19 | 0.45 | 0 | 0.72 | 0 | 0.64 | 0 | 0.34 | 0.53 | 0 | 0.37 | 0.09 | 0.09 | 0 | 0 | 0 | 0 | 0.31 | 0.04 | 0.6 | 0.41 | 0 | 0 | 0.19 | 0 | 0 | 0.33 | 0.09 | 0 | 0 | 0 | 0 | 0 | 0 | 0.4 | 0.29 | 0.32 | 0.18 | 0 | 0 | 0 | 0 | 0.18 | 0.29 | 0.2 | 0 | 0 | 0.1 | 0 | 0 | 0 | 0 | 0 | 0.2 | 0.16 | 0.09 | 0 | 0 | 0.05 | 0 | 0 | 0 | 0 | 0 | 0 | 0 | 0.11 | 0 | 0.04 | 0
The timeline of corona formation around silica nanocarriers highlights the role of the protein interactome | SiO2 | none | 103 | -38.7 | FBS | 50 | 500 | 15000 | 20 | 25 | other | sphere | PBS | 7.4 | 159 | 0.126944444 | buffer | 0.008333333 | 37 | 1 | Neutral |  | 0 | 0.94 | 2.88 | 0.68 | 26.63 | 0 | 0 | 0.03 | 0.55 | 0.38 | 0 | 0.99 | 0 | 0 | 0.56 | 0 | 0.1 | 0 | 0 | 4.22 | 0.54 | 1.05 | 0.07 | 0 | 0.25 | 0.48 | 19.06 | 1.28 | 0 | 1.15 | 0.1 | 0 | 0 | 0.41 | 0 | 1.36 | 0.29 | 0 | 5.31 | 0.75 | 2.6 | 0.72 | 0 | 0.53 | 0.04 | 1.16 | 0.33 | 0.23 | 0.38 | 0.94 | 0 | 0.2 | 0 | 0 | 0.03 | 0 | 0.04 | 0 | 0 | 0 | 0 | 0 | 0.06 | 1.13 | 0 | 0.53 | 0.1 | 0 | 0 | 0 | 0 | 0 | 0 | 0.7 | 0.02 | 0 | 1.22 | 0 | 0 | 0 | 0 | 0 | 0.15 | 0 | 0 | 0 | 0 | 0 | 0 | 0 | 0 | 0 | 0 | 0 | 0 | 0 | 0.06 | 0 | 0 | 0 | 0 | 0 | 0 | 0 | 0.17 | 0 | 0 | 0.22 | 0.06 | 0.57 | 0 | 0 | 0 | 0.97 | 0 | 0 | 0 | 0 | 0 | 0 | 0 | 0 | 0 | 0 | 0 | 0 | 0.07 | 0 | 0 | 0.2 | 0 | 0 | 0 | 0 | 0 | 0.09 | 0.06 | 0 | 0 | 0.43 | 0 | 0 | 0.8 | 0 | 0 | 0.22 | 0.09 | 0.09 | 0 | 0 | 0 | 0 | 0 | 0 | 0 | 0 | 0 | 0 | 0 | 0 | 0 | 0 | 2.3 | 0 | 0 | 0 | 0 | 0 | 0 | 0 | 0 | 0 | 0 | 0 | 0.85 | 0 | 0 | 0
The timeline of corona formation around silica nanocarriers highlights the role of the protein interactome | SiO2 | none | 103 | -38.7 | FBS | 50 | 500 | 15000 | 20 | 25 | other | sphere | PBS | 7.4 | 159 | 0.126944444 | buffer | 0.083333333 | 37 | 1 | Neutral |  | 0 | 1.11 | 3.04 | 0.7 | 26.33 | 0 | 0 | 0.03 | 0.72 | 0.38 | 0 | 0.92 | 0 | 0 | 0.5 | 0 | 0.13 | 0 | 0 | 4.01 | 0.57 | 1.15 | 0.04 | 0 | 0.25 | 0.52 | 19.1 | 1.3 | 0 | 1.3 | 0.05 | 0 | 0 | 0.44 | 0 | 1.35 | 0.27 | 0 | 4.72 | 0.78 | 2.65 | 0.79 | 0 | 0.46 | 0.11 | 1.28 | 0.37 | 0.27 | 0.32 | 0.99 | 0 | 0.2 | 0 | 0 | 0.03 | 0 | 0.04 | 0 | 0.05 | 0 | 0 | 0 | 0.11 | 1.28 | 0 | 0.45 | 0.08 | 0 | 0 | 0 | 0 | 0 | 0 | 0.63 | 0.03 | 0 | 1.08 | 0 | 0 | 0 | 0 | 0 | 0.24 | 0 | 0 | 0 | 0 | 0 | 0 | 0 | 0 | 0 | 0 | 0.03 | 0 | 0 | 0.03 | 0 | 0 | 0 | 0 | 0 | 0 | 0 | 0.19 | 0 | 0 | 0.24 | 0.07 | 0.5 | 0 | 0 | 0 | 0.84 | 0 | 0 | 0 | 0 | 0 | 0 | 0 | 0 | 0 | 0 | 0 | 0 | 0.07 | 0 | 0 | 0.16 | 0 | 0 | 0 | 0 | 0 | 0.05 | 0.05 | 0 | 0 | 0.4 | 0 | 0 | 0.61 | 0 | 0 | 0.17 | 0.01 | 0.14 | 0 | 0 | 0 | 0 | 0 | 0 | 0 | 0.05 | 0 | 0 | 0 | 0 | 0 | 0 | 2.67 | 0 | 0 | 0 | 0 | 0 | 0 | 0 | 0 | 0 | 0 | 0 | 0.6 | 0 | 0 | 0
The timeline of corona formation around silica nanocarriers highlights the role of the protein interactome | SiO2 | none | 103 | -38.7 | FBS | 50 | 500 | 15000 | 20 | 25 | other | sphere | PBS | 7.4 | 159 | 0.126944444 | buffer | 0.25 | 37 | 1 | Neutral |  | 0 | 1.09 | 2.35 | 0.65 | 24.67 | 0 | 0 | 0.05 | 1.17 | 0.54 | 0 | 0.83 | 0 | 0 | 0.52 | 0 | 0.09 | 0 | 0 | 3.91 | 0.75 | 1.2 | 0.03 | 0 | 0.29 | 0.73 | 19.19 | 1.55 | 0 | 1.13 | 0.09 | 0 | 0 | 0.38 | 0 | 1.37 | 0.25 | 0 | 4.53 | 0.97 | 2.81 | 0.76 | 0 | 0.54 | 0.1 | 1.23 | 0.49 | 0.24 | 0.37 | 0.81 | 0 | 0.25 | 0 | 0 | 0.05 | 0 | 0.05 | 0 | 0 | 0 | 0 | 0 | 0.07 | 1.29 | 0 | 0.45 | 0.12 | 0 | 0 | 0 | 0 | 0 | 0 | 0.68 | 0.03 | 0 | 0.77 | 0 | 0 | 0 | 0 | 0 | 0.18 | 0 | 0 | 0 | 0 | 0 | 0 | 0 | 0 | 0 | 0 | 0 | 0 | 0 | 0.04 | 0 | 0 | 0 | 0 | 0 | 0 | 0 | 0.19 | 0 | 0 | 0.28 | 0.14 | 0.25 | 0 | 0 | 0 | 0.65 | 0 | 0 | 0 | 0 | 0 | 0 | 0 | 0 | 0 | 0 | 0 | 0 | 0.09 | 0 | 0 | 0.23 | 0 | 0 | 0 | 0 | 0 | 0.12 | 0.09 | 0 | 0 | 0.47 | 0 | 0 | 0.88 | 0 | 0 | 0.22 | 0.1 | 0.23 | 0 | 0 | 0 | 0 | 0 | 0 | 0 | 0.09 | 0 | 0 | 0 | 0 | 0 | 0 | 2.72 | 0 | 0 | 0 | 0 | 0 | 0 | 0 | 0 | 0 | 0 | 0 | 0.76 | 0 | 0 | 0
The timeline of corona formation around silica nanocarriers highlights the role of the protein interactome | SiO2 | none | 103 | -38.7 | FBS | 50 | 500 | 15000 | 20 | 25 | other | sphere | PBS | 7.4 | 159 | 0.126944444 | buffer | 0.5 | 37 | 1 | Neutral |  | 0 | 1.09 | 2.61 | 0.82 | 22.54 | 0 | 0 | 0.06 | 1.41 | 0.5 | 0 | 0.76 | 0 | 0 | 0.52 | 0 | 0.13 | 0 | 0 | 3.88 | 0.63 | 1.33 | 0.14 | 0 | 0.4 | 0.86 | 18.3 | 1.62 | 0 | 1.21 | 0.04 | 0 | 0 | 0.39 | 0 | 1.52 | 0.41 | 0 | 4.86 | 0.88 | 2.65 | 0.87 | 0 | 0.48 | 0.08 | 1.26 | 0.49 | 0.27 | 0.45 | 0.86 | 0 | 0.33 | 0 | 0 | 0.05 | 0 | 0.08 | 0 | 0 | 0 | 0 | 0 | 0.08 | 1.31 | 0 | 0.52 | 0.19 | 0 | 0 | 0 | 0 | 0 | 0 | 0.54 | 0.04 | 0 | 0.77 | 0 | 0 | 0 | 0 | 0 | 0.21 | 0 | 0 | 0 | 0 | 0 | 0 | 0 | 0 | 0 | 0 | 0.03 | 0 | 0 | 0.05 | 0 | 0.09 | 0 | 0 | 0 | 0 | 0 | 0.24 | 0 | 0 | 0.25 | 0.12 | 0.22 | 0 | 0 | 0 | 0.83 | 0 | 0 | 0 | 0 | 0 | 0 | 0 | 0 | 0 | 0 | 0 | 0 | 0.12 | 0 | 0 | 0.26 | 0 | 0 | 0 | 0 | 0 | 0.11 | 0.1 | 0 | 0 | 0.39 | 0 | 0 | 0.75 | 0 | 0.08 | 0.33 | 0.09 | 0.22 | 0 | 0 | 0 | 0 | 0 | 0 | 0 | 0.08 | 0 | 0 | 0 | 0 | 0 | 0 | 2.69 | 0 | 0.01 | 0 | 0 | 0 | 0 | 0 | 0 | 0 | 0 | 0 | 1.05 | 0 | 0 | 0
The timeline of corona formation around silica nanocarriers highlights the role of the protein interactome | SiO2 | none | 103 | -38.7 | FBS | 50 | 500 | 15000 | 20 | 25 | other | sphere | PBS | 7.4 | 159 | 0.126944444 | buffer | 1 | 37 | 1 | Neutral |  | 0 | 1.11 | 3.73 | 0.85 | 20.74 | 0 | 0 | 0.12 | 1.75 | 0.54 | 0 | 0.68 | 0 | 0 | 0.55 | 0 | 0.12 | 0 | 0 | 3.12 | 0.78 | 1.23 | 0.21 | 0 | 0.44 | 0.89 | 17 | 1.62 | 0 | 1.17 | 0.38 | 0 | 0 | 0.38 | 0 | 1.58 | 0.36 | 0 | 3.67 | 0.92 | 2.35 | 0.69 | 0 | 0.45 | 0.11 | 1.33 | 0.47 | 0.31 | 0.43 | 0.73 | 0 | 0.32 | 0 | 0 | 0.06 | 0 | 0.09 | 0 | 0.07 | 0 | 0 | 0 | 0.07 | 1.47 | 0 | 0.6 | 0.22 | 0 | 0 | 0 | 0 | 0 | 0 | 0.44 | 0.09 | 0 | 0.76 | 0 | 0 | 0 | 0 | 0 | 0.25 | 0 | 0 | 0 | 0 | 0 | 0 | 0 | 0 | 0 | 0 | 0.05 | 0 | 0 | 0.05 | 0 | 0.14 | 0 | 0 | 0 | 0 | 0 | 0.26 | 0 | 0 | 0.26 | 0.11 | 0.27 | 0 | 0 | 0 | 1.05 | 0 | 0 | 0 | 0 | 0 | 0 | 0 | 0 | 0 | 0 | 0 | 0 | 0.16 | 0 | 0 | 0.45 | 0 | 0 | 0 | 0 | 0 | 0.2 | 0.08 | 0.07 | 0 | 0.5 | 0 | 0 | 0.72 | 0 | 0.14 | 0.48 | 0.09 | 0.27 | 0 | 0 | 0 | 0 | 0 | 0 | 0 | 0.12 | 0 | 0 | 0 | 0 | 0 | 0 | 2.39 | 0 | 0.03 | 0 | 0 | 0 | 0 | 0 | 0 | 0 | 0 | 0 | 1.13 | 0 | 0 | 0
The timeline of corona formation around silica nanocarriers highlights the role of the protein interactome | SiO2 | none | 103 | -38.7 | FBS | 50 | 500 | 15000 | 20 | 25 | other | sphere | PBS | 7.4 | 159 | 0.126944444 | buffer | 2 | 37 | 1 | Neutral |  | 0 | 1.19 | 3.56 | 0.93 | 19.05 | 0 | 0 | 0.14 | 1.75 | 0.47 | 0 | 0.66 | 0 | 0 | 0.58 | 0 | 0.11 | 0 | 0 | 3.11 | 0.58 | 1.33 | 0.2 | 0 | 0.47 | 0.96 | 17.78 | 1.74 | 0 | 1.11 | 0.31 | 0 | 0 | 0.44 | 0 | 1.66 | 0.45 | 0 | 3.22 | 0.89 | 2.37 | 0.73 | 0 | 0.36 | 0.16 | 1.53 | 0.37 | 0.29 | 0.45 | 0.62 | 0 | 0.34 | 0 | 0 | 0.06 | 0 | 0.11 | 0 | 0.1 | 0 | 0 | 0 | 0.04 | 1.57 | 0 | 0.67 | 0.23 | 0 | 0 | 0 | 0 | 0 | 0 | 0.49 | 0.06 | 0 | 0.71 | 0 | 0 | 0 | 0 | 0 | 0.26 | 0 | 0 | 0 | 0 | 0 | 0 | 0 | 0 | 0 | 0 | 0.05 | 0 | 0 | 0.02 | 0 | 0.14 | 0 | 0.05 | 0 | 0 | 0 | 0.28 | 0 | 0 | 0.26 | 0.08 | 0.55 | 0 | 0 | 0 | 1.13 | 0 | 0 | 0 | 0 | 0 | 0 | 0 | 0 | 0 | 0 | 0 | 0 | 0.14 | 0 | 0 | 0.45 | 0 | 0 | 0 | 0 | 0 | 0.18 | 0.12 | 0.13 | 0 | 0.43 | 0 | 0 | 0.9 | 0 | 0.17 | 0.5 | 0.08 | 0.31 | 0 | 0 | 0 | 0 | 0 | 0 | 0 | 0.19 | 0 | 0 | 0 | 0 | 0 | 0 | 2.28 | 0 | 0.03 | 0 | 0 | 0 | 0 | 0 | 0 | 0 | 0 | 0 | 1.32 | 0 | 0 | 0
The timeline of corona formation around silica nanocarriers highlights the role of the protein interactome | SiO2 | none | 103 | -38.7 | FBS | 50 | 500 | 15000 | 20 | 25 | other | sphere | PBS | 7.4 | 159 | 0.126944444 | buffer | 8 | 37 | 1 | Neutral |  | 0 | 1.32 | 3.96 | 0.89 | 19.31 | 0 | 0 | 0.16 | 1.85 | 0.54 | 0 | 0.55 | 0 | 0 | 0.66 | 0 | 0.08 | 0 | 0 | 2.9 | 0.49 | 1.29 | 0.26 | 0 | 0.46 | 1.02 | 16.86 | 2 | 0 | 1.17 | 0.37 | 0 | 0 | 0.47 | 0 | 1.58 | 0.47 | 0 | 3.1 | 0.9 | 2.4 | 0.67 | 0 | 0.38 | 0.18 | 1.33 | 0.41 | 0.38 | 0.52 | 0.67 | 0 | 0.38 | 0 | 0 | 0.08 | 0 | 0.13 | 0 | 0.07 | 0 | 0 | 0 | 0.05 | 1.61 | 0 | 0.77 | 0.18 | 0 | 0 | 0 | 0 | 0 | 0 | 0.51 | 0.1 | 0 | 0.56 | 0 | 0 | 0 | 0 | 0 | 0.3 | 0 | 0 | 0 | 0 | 0 | 0 | 0 | 0 | 0 | 0 | 0.03 | 0 | 0 | 0.06 | 0 | 0.19 | 0 | 0.1 | 0 | 0 | 0 | 0.34 | 0 | 0 | 0.28 | 0.1 | 0.23 | 0 | 0 | 0 | 1.1 | 0 | 0 | 0 | 0 | 0 | 0 | 0 | 0 | 0 | 0 | 0 | 0 | 0.18 | 0 | 0 | 0.35 | 0 | 0 | 0 | 0 | 0 | 0.2 | 0.1 | 0.13 | 0 | 0.4 | 0 | 0 | 0.76 | 0 | 0.21 | 0.49 | 0.09 | 0.4 | 0 | 0 | 0 | 0 | 0 | 0 | 0 | 0.13 | 0 | 0 | 0 | 0 | 0 | 0 | 2.18 | 0 | 0.02 | 0 | 0 | 0 | 0 | 0 | 0 | 0 | 0 | 0 | 1.28 | 0 | 0 | 0
The timeline of corona formation around silica nanocarriers highlights the role of the protein interactome | SiO2 | none | 103 | -38.7 | FBS | 50 | 500 | 15000 | 20 | 25 | other | sphere | PBS | 7.4 | 159 | 0.126944444 | buffer | 24 | 37 | 1 | Neutral |  | 0 | 1.32 | 4.32 | 0.73 | 18.85 | 0 | 0 | 0.17 | 1.68 | 0.58 | 0 | 0.58 | 0 | 0 | 0.59 | 0 | 0.09 | 0 | 0 | 2.73 | 0.65 | 1.42 | 0.28 | 0 | 0.44 | 1.05 | 16.02 | 2.03 | 0 | 1.1 | 0.5 | 0 | 0 | 0.54 | 0 | 1.58 | 0.45 | 0 | 3.48 | 0.87 | 2.09 | 0.68 | 0 | 0.35 | 0.23 | 1.42 | 0.38 | 0.28 | 0.44 | 0.7 | 0 | 0.39 | 0 | 0 | 0.08 | 0 | 0.13 | 0 | 0.08 | 0 | 0 | 0 | 0.05 | 1.85 | 0 | 0.72 | 0.18 | 0 | 0 | 0 | 0 | 0 | 0 | 0.55 | 0.08 | 0 | 0.49 | 0 | 0 | 0 | 0 | 0 | 0.29 | 0 | 0 | 0 | 0 | 0 | 0 | 0 | 0.01 | 0 | 0 | 0.03 | 0 | 0 | 0.04 | 0 | 0.13 | 0 | 0.15 | 0 | 0 | 0 | 0.33 | 0 | 0 | 0.28 | 0.03 | 0.16 | 0 | 0 | 0 | 1.21 | 0 | 0 | 0 | 0 | 0 | 0 | 0 | 0 | 0 | 0 | 0 | 0 | 0.15 | 0 | 0 | 0.34 | 0 | 0 | 0 | 0 | 0 | 0.25 | 0.11 | 0.18 | 0 | 0.33 | 0 | 0.02 | 0.67 | 0 | 0.27 | 0.49 | 0.06 | 0.29 | 0 | 0 | 0 | 0 | 0 | 0 | 0 | 0.14 | 0 | 0 | 0 | 0 | 0 | 0 | 1.91 | 0 | 0.04 | 0 | 0 | 0 | 0 | 0 | 0 | 0 | 0 | 0 | 1.4 | 0 | 0 | 0
The timeline of corona formation around silica nanocarriers highlights the role of the protein interactome | SiO2 | none | 103 | -38.7 | FBS | 50 | 500 | 15000 | 20 | 25 | other | sphere | PBS | 7.4 | 159 | 0.126944444 | buffer | 48 | 37 | 1 | Neutral |  | 0 | 1.39 | 4.67 | 0.8 | 18.96 | 0 | 0 | 0.15 | 2.12 | 0.62 | 0 | 0.62 | 0 | 0 | 0.69 | 0 | 0.09 | 0 | 0 | 2.76 | 0.49 | 1.48 | 0.33 | 0 | 0.44 | 1.14 | 14.41 | 2.36 | 0 | 1.09 | 0.48 | 0 | 0 | 0.54 | 0 | 1.43 | 0.55 | 0 | 2.76 | 0.93 | 2.14 | 0.65 | 0 | 0.36 | 0.22 | 1.45 | 0.41 | 0.36 | 0.56 | 0.57 | 0 | 0.4 | 0 | 0 | 0.08 | 0 | 0.14 | 0 | 0.14 | 0 | 0 | 0 | 0.03 | 1.82 | 0 | 0.86 | 0.16 | 0 | 0 | 0 | 0 | 0 | 0 | 0.45 | 0.17 | 0 | 0.71 | 0 | 0 | 0 | 0 | 0 | 0.34 | 0 | 0 | 0 | 0 | 0 | 0 | 0 | 0.02 | 0 | 0 | 0.05 | 0 | 0 | 0.04 | 0 | 0.15 | 0 | 0.07 | 0 | 0 | 0 | 0.37 | 0 | 0 | 0.31 | 0.03 | 0.23 | 0 | 0 | 0 | 1.05 | 0 | 0 | 0 | 0 | 0 | 0 | 0 | 0 | 0 | 0 | 0 | 0 | 0.19 | 0 | 0 | 0.37 | 0 | 0 | 0 | 0 | 0 | 0.24 | 0.09 | 0.12 | 0 | 0.41 | 0 | 0.04 | 0.6 | 0 | 0.24 | 0.46 | 0.1 | 0.25 | 0 | 0 | 0 | 0 | 0 | 0 | 0 | 0.12 | 0 | 0 | 0 | 0 | 0 | 0 | 1.81 | 0 | 0.03 | 0 | 0 | 0 | 0 | 0 | 0 | 0 | 0 | 0 | 1.56 | 0 | 0 | 0
The timeline of corona formation around silica nanocarriers highlights the role of the protein interactome | SiO2 | none | 103 | -38.7 | FBS | 50 | 500 | 15000 | 20 | 25 | other | sphere | PBS | 7.4 | 159 | 0.126944444 | buffer | 168 | 37 | 1 | Neutral |  | 0 | 1.61 | 4.69 | 0.86 | 16.71 | 0 | 0 | 0.21 | 1.88 | 0.75 | 0 | 0.49 | 0 | 0 | 0.7 | 0 | 0.12 | 0 | 0 | 2.42 | 0.48 | 1.64 | 0.5 | 0 | 0.49 | 1.34 | 15.12 | 2.87 | 0 | 1.13 | 0.51 | 0 | 0 | 0.61 | 0 | 1.53 | 0.64 | 0 | 3.22 | 0.88 | 1.95 | 0.69 | 0 | 0.3 | 0.29 | 1.62 | 0.39 | 0.44 | 0.57 | 0.62 | 0 | 0.49 | 0 | 0 | 0.09 | 0 | 0.19 | 0 | 0.1 | 0 | 0 | 0 | 0 | 1.92 | 0 | 0.88 | 0.19 | 0 | 0 | 0 | 0 | 0 | 0 | 0.47 | 0.2 | 0 | 0.55 | 0 | 0 | 0 | 0 | 0 | 0.37 | 0 | 0 | 0 | 0 | 0 | 0 | 0 | 0.04 | 0 | 0 | 0.03 | 0 | 0 | 0 | 0 | 0.27 | 0 | 0.1 | 0 | 0 | 0 | 0.41 | 0 | 0 | 0.22 | 0.05 | 0.23 | 0 | 0 | 0 | 1.06 | 0 | 0 | 0 | 0 | 0 | 0 | 0 | 0 | 0 | 0.06 | 0 | 0 | 0.17 | 0 | 0 | 0.35 | 0 | 0 | 0 | 0 | 0 | 0.25 | 0.07 | 0.19 | 0 | 0.43 | 0 | 0.03 | 0.55 | 0 | 0.25 | 0.5 | 0.09 | 0.23 | 0 | 0 | 0 | 0 | 0 | 0 | 0 | 0.22 | 0 | 0 | 0 | 0 | 0 | 0 | 1.88 | 0 | 0.03 | 0 | 0 | 0 | 0 | 0 | 0 | 0 | 0 | 0 | 1.22 | 0 | 0 | 0
Variation of protein corona composition of gold nanoparticles following plasmonic heating | Au | none | 14 | -13.5 | FBS | 10 | 913.8369 | 20000 | 30 | 10 | metal | rod | plasma | 7.4 | 16 | 0.126944444 | buffer | 1 | 45 | 1 | Neutral |  | 0 | 0 | 10 | 0 | 3.8 | 0 | 0 | 0 | 7.5 | 0 | 0 | 0 | 0 | 0 | 0 | 0 | 0 | 2.9 | 0 | 0 | 0 | 0 | 0 | 0 | 0 | 0 | 3.8 | 0 | 0 | 0 | 0 | 0 | 0 | 0 | 0 | 0 | 0 | 0 | 6.1 | 0 | 0 | 0 | 0 | 0 | 0 | 0 | 0 | 0 | 0 | 0 | 0 | 0 | 0 | 0 | 0 | 0 | 0 | 0 | 0 | 0 | 0 | 0 | 0 | 0 | 0 | 0 | 0 | 0 | 0 | 0 | 0 | 0 | 0 | 0 | 0 | 0 | 0 | 0 | 0 | 0 | 0 | 0 | 0 | 0 | 0 | 0 | 0 | 0 | 0 | 0 | 0 | 0 | 0 | 0 | 0 | 0 | 0 | 0 | 0 | 0 | 0 | 0 | 0 | 0 | 0 | 0 | 0 | 0 | 0 | 0 | 0 | 0 | 0 | 0 | 0 | 0 | 0 | 0 | 0 | 0 | 0 | 0 | 0 | 0 | 0 | 0 | 0 | 0 | 0 | 0 | 0 | 0 | 0 | 0 | 0 | 0 | 0 | 0 | 0 | 0 | 0 | 0 | 0 | 0 | 0 | 0 | 0 | 0 | 0 | 0 | 0 | 0 | 0 | 0 | 0 | 0 | 0 | 0 | 0 | 0 | 0 | 0 | 0 | 0 | 0 | 0 | 0 | 0 | 0 | 0 | 0 | 0 | 0 | 0 | 0 | 0 | 0 | 0
Variation of protein corona composition of gold nanoparticles following plasmonic heating | Au | none | 14 | -13.5 | FBS | 10 | 913.8369 | 20000 | 30 | 10 | metal | rod | plasma | 7.4 | 16 | 0.126944444 | buffer | 1 | 55 | 1 | Neutral |  | 0 | 0 | 8.4 | 0 | 9.4 | 0 | 0 | 0 | 12.5 | 0 | 0 | 0 | 0 | 0 | 0 | 0 | 0 | 6 | 0 | 0 | 0 | 0 | 0 | 0 | 0 | 0 | 14.2 | 0 | 0 | 0 | 0 | 0 | 0 | 0 | 0 | 0 | 0 | 0 | 7.1 | 0 | 0 | 0 | 0 | 0 | 0 | 0 | 0 | 0 | 0 | 0 | 0 | 0 | 0 | 0 | 0 | 0 | 0 | 0 | 0 | 0 | 0 | 0 | 0 | 0 | 0 | 0 | 0 | 0 | 0 | 0 | 0 | 0 | 0 | 0 | 0 | 0 | 0 | 0 | 0 | 0 | 0 | 0 | 0 | 0 | 0 | 0 | 0 | 0 | 0 | 0 | 0 | 0 | 0 | 0 | 0 | 0 | 0 | 0 | 0 | 0 | 0 | 0 | 0 | 0 | 0 | 0 | 0 | 0 | 0 | 0 | 0 | 0 | 0 | 0 | 0 | 0 | 0 | 0 | 0 | 0 | 0 | 0 | 0 | 0 | 0 | 0 | 0 | 0 | 0 | 0 | 0 | 0 | 0 | 0 | 0 | 0 | 0 | 0 | 0 | 0 | 0 | 0 | 0 | 0 | 0 | 0 | 0 | 0 | 0 | 0 | 0 | 0 | 0 | 0 | 0 | 0 | 0 | 0 | 0 | 0 | 0 | 0 | 0 | 0 | 0 | 0 | 0 | 0 | 0 | 0 | 0 | 0 | 0 | 0 | 0 | 0 | 0 | 0
Variation of protein corona composition of gold nanoparticles following plasmonic heating | Au | none | 14 | -13.5 | FBS | 100 | 913.8369 | 20000 | 30 | 10 | metal | rod | plasma | 7.4 | 16 | 0.126944444 | buffer | 1 | 45 | 1 | Neutral |  | 0 | 0 | 8.4 | 0 | 6.7 | 0 | 0 | 0 | 3.9 | 0 | 0 | 0 | 0 | 0 | 0 | 0 | 0 | 3.1 | 0 | 0 | 0 | 0 | 0 | 0 | 0 | 0 | 6.1 | 0 | 0 | 0 | 0 | 0 | 0 | 0 | 0 | 0 | 0 | 0 | 4.8 | 0 | 0 | 0 | 0 | 0 | 0 | 0 | 0 | 0 | 0 | 0 | 0 | 0 | 0 | 0 | 0 | 0 | 0 | 0 | 0 | 0 | 0 | 0 | 0 | 0 | 0 | 0 | 0 | 0 | 0 | 0 | 0 | 0 | 0 | 0 | 0 | 0 | 0 | 0 | 0 | 0 | 0 | 0 | 0 | 0 | 0 | 0 | 0 | 0 | 0 | 0 | 0 | 0 | 0 | 0 | 0 | 0 | 0 | 0 | 0 | 0 | 0 | 0 | 0 | 0 | 0 | 0 | 0 | 0 | 0 | 0 | 0 | 0 | 0 | 0 | 0 | 0 | 0 | 0 | 0 | 0 | 0 | 0 | 0 | 0 | 0 | 0 | 0 | 0 | 0 | 0 | 0 | 0 | 0 | 0 | 0 | 0 | 0 | 0 | 0 | 0 | 0 | 0 | 0 | 0 | 0 | 0 | 0 | 0 | 0 | 0 | 0 | 0 | 0 | 0 | 0 | 0 | 0 | 0 | 0 | 0 | 0 | 0 | 0 | 0 | 0 | 0 | 0 | 0 | 0 | 0 | 0 | 0 | 0 | 0 | 0 | 0 | 0 | 0
Variation of protein corona composition of gold nanoparticles following plasmonic heating | Au | none | 14 | -13.5 | FBS | 100 | 913.8369 | 20000 | 30 | 10 | metal | rod | plasma | 7.4 | 16 | 0.126944444 | buffer | 1 | 55 | 1 | Neutral |  | 0 | 0 | 4.2 | 0 | 6.6 | 0 | 0 | 0 | 6 | 0 | 0 | 0 | 0 | 0 | 0 | 0 | 0 | 1.9 | 0 | 0 | 0 | 0 | 0 | 0 | 0 | 0 | 11.2 | 0 | 0 | 0 | 0 | 0 | 0 | 0 | 0 | 0 | 0 | 0 | 4.8 | 0 | 0 | 0 | 0 | 0 | 0 | 0 | 0 | 0 | 0 | 0 | 0 | 0 | 0 | 0 | 0 | 0 | 0 | 0 | 0 | 0 | 0 | 0 | 0 | 0 | 0 | 0 | 0 | 0 | 0 | 0 | 0 | 0 | 0 | 0 | 0 | 0 | 0 | 0 | 0 | 0 | 0 | 0 | 0 | 0 | 0 | 0 | 0 | 0 | 0 | 0 | 0 | 0 | 0 | 0 | 0 | 0 | 0 | 0 | 0 | 0 | 0 | 0 | 0 | 0 | 0 | 0 | 0 | 0 | 0 | 0 | 0 | 0 | 0 | 0 | 0 | 0 | 0 | 0 | 0 | 0 | 0 | 0 | 0 | 0 | 0 | 0 | 0 | 0 | 0 | 0 | 0 | 0 | 0 | 0 | 0 | 0 | 0 | 0 | 0 | 0 | 0 | 0 | 0 | 0 | 0 | 0 | 0 | 0 | 0 | 0 | 0 | 0 | 0 | 0 | 0 | 0 | 0 | 0 | 0 | 0 | 0 | 0 | 0 | 0 | 0 | 0 | 0 | 0 | 0 | 0 | 0 | 0 | 0 | 0 | 0 | 0 | 0 | 0
Variation of protein corona composition of gold nanoparticles following plasmonic heating | Au | none | 14 | -13.5 | FBS | 10 | 913.8369 | 20000 | 30 | 10 | metal | rod | plasma | 7.4 | 16 | 0.126944444 | buffer | 1 | 45 | 1 | Neutral |  | 0 | 0.05 | 9.97 | 0 | 3.76 | 0 | 0 | 1.04 | 7.49 | 0.07 | 0 | 0.12 | 0 | 0 | 0 | 0 | 0 | 2.9 | 0 | 0.04 | 0 | 0 | 0.16 | 0 | 0.85 | 0 | 3.77 | 0.45 | 0 | 0 | 0 | 0 | 0 | 0.02 | 0 | 0 | 0.17 | 0 | 6.05 | 0 | 0.16 | 0 | 1.2 | 0.15 | 0 | 0 | 0 | 0 | 0 | 0 | 0 | 0 | 0 | 0 | 0 | 0 | 0.07 | 0 | 0 | 0 | 2.06 | 0 | 0 | 0 | 0 | 0 | 0 | 0 | 0.05 | 0 | 0 | 1.17 | 0.11 | 0.05 | 0 | 0 | 0.21 | 0 | 0 | 0 | 0 | 0 | 0 | 0 | 0 | 0 | 0 | 0 | 0 | 0 | 0 | 0 | 0 | 0 | 0 | 0 | 0 | 0 | 0 | 0 | 0 | 0.11 | 0 | 0 | 0 | 0 | 0 | 0 | 0 | 0 | 0 | 0 | 0 | 0 | 0 | 0 | 0 | 0 | 0 | 0 | 0 | 0 | 0 | 0 | 0 | 0 | 0.09 | 0 | 0 | 0 | 0 | 0 | 0 | 0 | 0 | 0 | 0 | 0 | 0 | 0 | 0 | 0 | 0 | 0 | 0 | 0 | 0 | 0 | 0 | 0 | 0 | 0 | 0 | 0 | 0 | 0 | 0 | 0 | 0 | 0 | 0 | 0 | 0.35 | 0 | 0 | 0 | 0 | 0 | 0 | 0 | 0 | 0 | 0 | 0 | 0 | 0 | 0 | 0
Variation of protein corona composition of gold nanoparticles following plasmonic heating | Au | none | 14 | -13.5 | FBS | 10 | 913.8369 | 20000 | 30 | 10 | metal | rod | plasma | 7.4 | 16 | 0.126944444 | buffer | 1 | 55 | 1 | Neutral |  | 0 | 0.12 | 8.4 | 0 | 9.42 | 0 | 0 | 0.41 | 12.51 | 0.11 | 0 | 0.12 | 0 | 0 | 0 | 0 | 0 | 6.02 | 0 | 0.1 | 0 | 0 | 0.53 | 0 | 1.31 | 0 | 14.17 | 0.78 | 0 | 0 | 0 | 0 | 0 | 0.1 | 0 | 0 | 0.12 | 0 | 7.08 | 0 | 1.61 | 0 | 0.75 | 0.36 | 0 | 0 | 0 | 0 | 0 | 0 | 0 | 0 | 0 | 0 | 0 | 0 | 0.1 | 0 | 0 | 0 | 0.44 | 0 | 0 | 0 | 0 | 0 | 0 | 0 | 0.1 | 0 | 0 | 0.11 | 0.11 | 1.1 | 0 | 0 | 1.44 | 0 | 0 | 0 | 0 | 0 | 0 | 0 | 0 | 0 | 0 | 0 | 0 | 0 | 0 | 0 | 0 | 0 | 0 | 0 | 0 | 0 | 0 | 0 | 0 | 0.12 | 0 | 0 | 0 | 0 | 0 | 0 | 0 | 0 | 0 | 0 | 0 | 0 | 0 | 0 | 0 | 0 | 0 | 0 | 0 | 0 | 0 | 0 | 0 | 0 | 0.1 | 0 | 0 | 0 | 0 | 0 | 0 | 0 | 0 | 0 | 0 | 0 | 0 | 0 | 0 | 0 | 0 | 0 | 0 | 0 | 0 | 0 | 0 | 0 | 0 | 0 | 0 | 0 | 0 | 0 | 0 | 0 | 0 | 0 | 0 | 0 | 1.68 | 0 | 0 | 0 | 0 | 0 | 0 | 0 | 0 | 0 | 0 | 0 | 0 | 0 | 0 | 0
Variation of protein corona composition of gold nanoparticles following plasmonic heating | Au | none | 14 | -13.5 | FBS | 100 | 913.8369 | 20000 | 30 | 10 | metal | rod | plasma | 7.4 | 16 | 0.126944444 | buffer | 1 | 45 | 1 | Neutral |  | 0 | 0.75 | 8.37 | 0 | 6.69 | 0 | 0 | 0.71 | 3.92 | 0.94 | 0 | 0.45 | 0 | 0 | 0 | 0 | 0 | 3.12 | 0 | 0.13 | 0 | 0 | 0.09 | 0 | 0.09 | 0 | 6.13 | 0 | 0 | 0 | 0 | 0 | 0 | 0.09 | 0 | 0 | 0.39 | 0 | 4.76 | 0 | 0.12 | 0 | 1.72 | 0.13 | 0 | 0 | 0 | 0 | 0 | 0 | 0 | 0 | 0 | 0 | 0 | 0 | 0.25 | 0 | 0 | 0 | 3.19 | 0 | 0 | 0 | 0 | 0 | 0 | 0 | 0.13 | 0 | 0 | 0.96 | 0.51 | 0.36 | 0 | 0 | 0.64 | 0 | 0 | 0 | 0 | 0 | 0 | 0 | 0 | 0 | 0 | 0 | 0 | 0 | 0 | 0 | 0 | 0 | 0 | 0 | 0 | 0 | 0 | 0 | 0 | 0.67 | 0 | 0 | 0 | 0 | 0 | 0 | 0 | 0 | 0 | 0 | 0 | 0 | 0 | 0 | 0 | 0 | 0 | 0 | 0 | 0 | 0 | 0 | 0 | 0 | 0.08 | 0 | 0 | 0 | 0 | 0 | 0 | 0 | 0 | 0 | 0 | 0 | 0 | 0 | 0 | 0 | 0 | 0 | 0 | 0 | 0 | 0 | 0 | 0 | 0 | 0 | 0 | 0 | 0 | 0 | 0 | 0 | 0 | 0 | 0 | 0 | 1.08 | 0 | 0 | 0 | 0 | 0 | 0 | 0 | 0 | 0 | 0 | 0 | 0 | 0 | 0 | 0
Variation of protein corona composition of gold nanoparticles following plasmonic heating | Au | none | 14 | -13.5 | FBS | 100 | 913.8369 | 20000 | 30 | 10 | metal | rod | plasma | 7.4 | 16 | 0.126944444 | buffer | 1 | 55 | 1 | Neutral |  | 0 | 0.58 | 4.21 | 0 | 6.57 | 0 | 0 | 0.58 | 6.01 | 0.51 | 0 | 0.37 | 0 | 0 | 0 | 0 | 0 | 1.88 | 0 | 0.07 | 0 | 0 | 0.39 | 0 | 0.16 | 0 | 11.16 | 0 | 0 | 0 | 0 | 0 | 0 | 0.22 | 0 | 0 | 0.12 | 0 | 4.82 | 0 | 0.48 | 0 | 1.32 | 0.16 | 0 | 0 | 0 | 0 | 0 | 0 | 0 | 0 | 0 | 0 | 0 | 0 | 0.13 | 0 | 0 | 0 | 0.82 | 0 | 0 | 0 | 0 | 0 | 0 | 0 | 0.61 | 0 | 0 | 0.29 | 0.15 | 1.1 | 0 | 0 | 0.48 | 0 | 0 | 0 | 0 | 0 | 0 | 0 | 0 | 0 | 0 | 0 | 0 | 0 | 0 | 0 | 0 | 0 | 0 | 0 | 0 | 0 | 0 | 0 | 0 | 0.5 | 0 | 0 | 0 | 0 | 0 | 0 | 0 | 0 | 0 | 0 | 0 | 0 | 0 | 0 | 0 | 0 | 0 | 0 | 0 | 0 | 0 | 0 | 0 | 0 | 0.05 | 0 | 0 | 0 | 0 | 0 | 0 | 0 | 0 | 0 | 0 | 0 | 0 | 0 | 0 | 0 | 0 | 0 | 0 | 0 | 0 | 0 | 0 | 0 | 0 | 0 | 0 | 0 | 0 | 0 | 0 | 0 | 0 | 0 | 0 | 0 | 1.06 | 0 | 0 | 0 | 0 | 0 | 0 | 0 | 0 | 0 | 0 | 0 | 0 | 0 | 0 | 0
Variation of protein corona composition of gold nanoparticles following plasmonic heating | Au | none | 14 | -18.9 | FBS | 10 | 913.8369 | 20000 | 30 | 10 | metal | rod | plasma | 7.4 | 16 | 0.126944444 | buffer | 1 | 37 | 1 | Neutral |  | 0 | 0 | 15 | 0 | 5.4 | 0 | 0 | 0 | 5.9 | 0 | 0 | 0 | 0 | 0 | 0 | 0 | 0 | 2.5 | 0 | 0 | 0 | 0 | 0 | 0 | 0 | 0 | 7.7 | 0 | 0 | 0 | 0 | 0 | 0 | 0 | 0 | 0 | 0 | 0 | 4.2 | 0 | 0 | 0 | 0 | 0 | 0 | 0 | 0 | 0 | 0 | 0 | 0 | 0 | 0 | 0 | 0 | 0 | 0 | 0 | 0 | 0 | 0 | 0 | 0 | 0 | 0 | 0 | 0 | 0 | 0 | 0 | 0 | 0 | 0 | 0 | 0 | 0 | 0 | 0 | 0 | 0 | 0 | 0 | 0 | 0 | 0 | 0 | 0 | 0 | 0 | 0 | 0 | 0 | 0 | 0 | 0 | 0 | 0 | 0 | 0 | 0 | 0 | 0 | 0 | 0 | 0 | 0 | 0 | 0 | 0 | 0 | 0 | 0 | 0 | 0 | 0 | 0 | 0 | 0 | 0 | 0 | 0 | 0 | 0 | 0 | 0 | 0 | 0 | 0 | 0 | 0 | 0 | 0 | 0 | 0 | 0 | 0 | 0 | 0 | 0 | 0 | 0 | 0 | 0 | 0 | 0 | 0 | 0 | 0 | 0 | 0 | 0 | 0 | 0 | 0 | 0 | 0 | 0 | 0 | 0 | 0 | 0 | 0 | 0 | 0 | 0 | 0 | 0 | 0 | 0 | 0 | 0 | 0 | 0 | 0 | 0 | 0 | 0 | 0
Variation of protein corona composition of gold nanoparticles following plasmonic heating | Au | none | 14 | -18.9 | FBS | 10 | 913.8369 | 20000 | 30 | 10 | metal | rod | plasma | 7.4 | 16 | 0.126944444 | buffer | 1 | 55 | 1 | Neutral |  | 0 | 0 | 6.9 | 0 | 9.8 | 0 | 0 | 0 | 7.1 | 0 | 0 | 0 | 0 | 0 | 0 | 0 | 0 | 4.1 | 0 | 0 | 0 | 0 | 0 | 0 | 0 | 0 | 10 | 0 | 0 | 0 | 0 | 0 | 0 | 0 | 0 | 0 | 0 | 0 | 6.4 | 0 | 0 | 0 | 0 | 0 | 0 | 0 | 0 | 0 | 0 | 0 | 0 | 0 | 0 | 0 | 0 | 0 | 0 | 0 | 0 | 0 | 0 | 0 | 0 | 0 | 0 | 0 | 0 | 0 | 0 | 0 | 0 | 0 | 0 | 0 | 0 | 0 | 0 | 0 | 0 | 0 | 0 | 0 | 0 | 0 | 0 | 0 | 0 | 0 | 0 | 0 | 0 | 0 | 0 | 0 | 0 | 0 | 0 | 0 | 0 | 0 | 0 | 0 | 0 | 0 | 0 | 0 | 0 | 0 | 0 | 0 | 0 | 0 | 0 | 0 | 0 | 0 | 0 | 0 | 0 | 0 | 0 | 0 | 0 | 0 | 0 | 0 | 0 | 0 | 0 | 0 | 0 | 0 | 0 | 0 | 0 | 0 | 0 | 0 | 0 | 0 | 0 | 0 | 0 | 0 | 0 | 0 | 0 | 0 | 0 | 0 | 0 | 0 | 0 | 0 | 0 | 0 | 0 | 0 | 0 | 0 | 0 | 0 | 0 | 0 | 0 | 0 | 0 | 0 | 0 | 0 | 0 | 0 | 0 | 0 | 0 | 0 | 0 | 0
Variation of protein corona composition of gold nanoparticles following plasmonic heating | Au | none | 14 | -18.9 | FBS | 100 | 913.8369 | 20000 | 30 | 10 | metal | rod | plasma | 7.4 | 16 | 0.126944444 | buffer | 1 | 37 | 1 | Neutral |  | 0 | 0 | 4.2 | 0 | 8.7 | 0 | 0 | 0 | 21 | 0 | 0 | 0 | 0 | 0 | 0 | 0 | 0 | 0.5 | 0 | 0 | 0 | 0 | 0 | 0 | 0 | 0 | 14.6 | 0 | 0 | 0 | 0 | 0 | 0 | 0 | 0 | 0 | 0 | 0 | 5.6 | 0 | 0 | 0 | 0 | 0 | 0 | 0 | 0 | 0 | 0 | 0 | 0 | 0 | 0 | 0 | 0 | 0 | 0 | 0 | 0 | 0 | 0 | 0 | 0 | 0 | 0 | 0 | 0 | 0 | 0 | 0 | 0 | 0 | 0 | 0 | 0 | 0 | 0 | 0 | 0 | 0 | 0 | 0 | 0 | 0 | 0 | 0 | 0 | 0 | 0 | 0 | 0 | 0 | 0 | 0 | 0 | 0 | 0 | 0 | 0 | 0 | 0 | 0 | 0 | 0 | 0 | 0 | 0 | 0 | 0 | 0 | 0 | 0 | 0 | 0 | 0 | 0 | 0 | 0 | 0 | 0 | 0 | 0 | 0 | 0 | 0 | 0 | 0 | 0 | 0 | 0 | 0 | 0 | 0 | 0 | 0 | 0 | 0 | 0 | 0 | 0 | 0 | 0 | 0 | 0 | 0 | 0 | 0 | 0 | 0 | 0 | 0 | 0 | 0 | 0 | 0 | 0 | 0 | 0 | 0 | 0 | 0 | 0 | 0 | 0 | 0 | 0 | 0 | 0 | 0 | 0 | 0 | 0 | 0 | 0 | 0 | 0 | 0 | 0
Variation of protein corona composition of gold nanoparticles following plasmonic heating | Au | none | 14 | -18.9 | FBS | 100 | 913.8369 | 20000 | 30 | 10 | metal | rod | plasma | 7.4 | 16 | 0.126944444 | buffer | 1 | 55 | 1 | Neutral |  | 0 | 0 | 3.6 | 0 | 9.1 | 0 | 0 | 0 | 5.5 | 0 | 0 | 0 | 0 | 0 | 0 | 0 | 0 | 2.3 | 0 | 0 | 0 | 0 | 0 | 0 | 0 | 0 | 11 | 0 | 0 | 0 | 0 | 0 | 0 | 0 | 0 | 0 | 0 | 0 | 4.1 | 0 | 0 | 0 | 0 | 0 | 0 | 0 | 0 | 0 | 0 | 0 | 0 | 0 | 0 | 0 | 0 | 0 | 0 | 0 | 0 | 0 | 0 | 0 | 0 | 0 | 0 | 0 | 0 | 0 | 0 | 0 | 0 | 0 | 0 | 0 | 0 | 0 | 0 | 0 | 0 | 0 | 0 | 0 | 0 | 0 | 0 | 0 | 0 | 0 | 0 | 0 | 0 | 0 | 0 | 0 | 0 | 0 | 0 | 0 | 0 | 0 | 0 | 0 | 0 | 0 | 0 | 0 | 0 | 0 | 0 | 0 | 0 | 0 | 0 | 0 | 0 | 0 | 0 | 0 | 0 | 0 | 0 | 0 | 0 | 0 | 0 | 0 | 0 | 0 | 0 | 0 | 0 | 0 | 0 | 0 | 0 | 0 | 0 | 0 | 0 | 0 | 0 | 0 | 0 | 0 | 0 | 0 | 0 | 0 | 0 | 0 | 0 | 0 | 0 | 0 | 0 | 0 | 0 | 0 | 0 | 0 | 0 | 0 | 0 | 0 | 0 | 0 | 0 | 0 | 0 | 0 | 0 | 0 | 0 | 0 | 0 | 0 | 0 | 0
Variation of protein corona composition of gold nanoparticles following plasmonic heating | Au | none | 14 | -18.9 | FBS | 10 | 913.8369 | 20000 | 30 | 10 | metal | rod | plasma | 7.4 | 16 | 0.126944444 | buffer | 1 | 37 | 1 | Neutral |  | 0 | 1.33 | 14.95 | 0 | 5.43 | 0 | 0 | 1.36 | 5.89 | 0.71 | 0 | 0.35 | 0 | 0 | 0 | 0 | 0 | 2.45 | 0 | 0.29 | 0 | 0 | 1.18 | 0 | 1.55 | 0 | 7.71 | 1.27 | 0 | 0 | 0 | 0 | 0 | 1.02 | 0 | 0 | 0.2 | 0 | 4.22 | 0 | 0.98 | 0 | 1.28 | 0.81 | 0 | 0 | 0 | 0 | 0 | 0 | 0 | 0 | 0 | 0 | 0 | 0 | 0.28 | 0 | 0 | 0 | 0.34 | 0 | 0 | 0 | 0 | 0 | 0 | 0 | 0.27 | 0 | 0 | 1.45 | 0.45 | 0.73 | 0 | 0 | 0.48 | 0 | 0 | 0 | 0 | 0 | 0 | 0 | 0 | 0 | 0 | 0 | 0 | 0 | 0 | 0 | 0 | 0 | 0 | 0 | 0 | 0 | 0 | 0 | 0 | 0.95 | 0 | 0 | 0 | 0 | 0 | 0 | 0 | 0 | 0 | 0 | 0 | 0 | 0 | 0 | 0 | 0 | 0 | 0 | 0 | 0 | 0 | 0 | 0 | 0 | 0.1 | 0 | 0 | 0 | 0 | 0 | 0 | 0 | 0 | 0 | 0 | 0 | 0 | 0 | 0 | 0 | 0 | 0 | 0 | 0 | 0 | 0 | 0 | 0 | 0 | 0 | 0 | 0 | 0 | 0 | 0 | 0 | 0 | 0 | 0 | 0 | 1.34 | 0 | 0 | 0 | 0 | 0 | 0 | 0 | 0 | 0 | 0 | 0 | 0 | 0 | 0 | 0
Variation of protein corona composition of gold nanoparticles following plasmonic heating | Au | none | 14 | -18.9 | FBS | 10 | 913.8369 | 20000 | 30 | 10 | metal | rod | plasma | 7.4 | 16 | 0.126944444 | buffer | 1 | 55 | 1 | Neutral |  | 0 | 0.38 | 6.88 | 0 | 9.75 | 0 | 0 | 0.41 | 7.12 | 0.74 | 0 | 0.43 | 0 | 0 | 0 | 0 | 0 | 4.14 | 0 | 0.9 | 0 | 0 | 0.11 | 0 | 0.1 | 0 | 10.02 | 1.31 | 0 | 0 | 0 | 0 | 0 | 0.13 | 0 | 0 | 0.16 | 0 | 6.37 | 0 | 1.42 | 0 | 1.66 | 0.79 | 0 | 0 | 0 | 0 | 0 | 0 | 0 | 0 | 0 | 0 | 0 | 0 | 0.14 | 0 | 0 | 0 | 0.32 | 0 | 0 | 0 | 0 | 0 | 0 | 0 | 0.34 | 0 | 0 | 0.26 | 0.43 | 0.33 | 0 | 0 | 0.35 | 0 | 0 | 0 | 0 | 0 | 0 | 0 | 0 | 0 | 0 | 0 | 0 | 0 | 0 | 0 | 0 | 0 | 0 | 0 | 0 | 0 | 0 | 0 | 0 | 0.58 | 0 | 0 | 0 | 0 | 0 | 0 | 0 | 0 | 0 | 0 | 0 | 0 | 0 | 0 | 0 | 0 | 0 | 0 | 0 | 0 | 0 | 0 | 0 | 0 | 0.11 | 0 | 0 | 0 | 0 | 0 | 0 | 0 | 0 | 0 | 0 | 0 | 0 | 0 | 0 | 0 | 0 | 0 | 0 | 0 | 0 | 0 | 0 | 0 | 0 | 0 | 0 | 0 | 0 | 0 | 0 | 0 | 0 | 0 | 0 | 0 | 1.19 | 0 | 0 | 0 | 0 | 0 | 0 | 0 | 0 | 0 | 0 | 0 | 0 | 0 | 0 | 0
Variation of protein corona composition of gold nanoparticles following plasmonic heating | Au | none | 14 | -18.9 | FBS | 100 | 913.8369 | 20000 | 30 | 10 | metal | rod | plasma | 7.4 | 16 | 0.126944444 | buffer | 1 | 37 | 1 | Neutral |  | 0 | 0.18 | 4.15 | 0 | 7.72 | 0 | 0 | 0.43 | 20.95 | 1.19 | 0 | 0.37 | 0 | 0 | 0 | 0 | 0 | 0.52 | 0 | 1.15 | 0 | 0 | 0.7 | 0 | 0.38 | 0 | 14.58 | 0 | 0 | 0 | 0 | 0 | 0 | 0.31 | 0 | 0 | 0.58 | 0 | 5.6 | 0 | 0.47 | 0 | 2.59 | 0.22 | 0 | 0 | 0 | 0 | 0 | 0 | 0 | 0 | 0 | 0 | 0 | 0 | 0.55 | 0 | 0 | 0 | 0.51 | 0 | 0 | 0 | 0 | 0 | 0 | 0 | 0.21 | 0 | 0 | 0.18 | 0.07 | 1.2 | 0 | 0 | 0.49 | 0 | 0 | 0 | 0 | 0 | 0 | 0 | 0 | 0 | 0 | 0 | 0 | 0 | 0 | 0 | 0 | 0 | 0 | 0 | 0 | 0 | 0 | 0 | 0 | 0.36 | 0 | 0 | 0 | 0 | 0 | 0 | 0 | 0 | 0 | 0 | 0 | 0 | 0 | 0 | 0 | 0 | 0 | 0 | 0 | 0 | 0 | 0 | 0 | 0 | 0.27 | 0 | 0 | 0 | 0 | 0 | 0 | 0 | 0 | 0 | 0 | 0 | 0 | 0 | 0 | 0 | 0 | 0 | 0 | 0 | 0 | 0 | 0 | 0 | 0 | 0 | 0 | 0 | 0 | 0 | 0 | 0 | 0 | 0 | 0 | 0 | 0.49 | 0 | 0 | 0 | 0 | 0 | 0 | 0 | 0 | 0 | 0 | 0 | 0 | 0 | 0 | 0
Variation of protein corona composition of gold nanoparticles following plasmonic heating | Au | none | 14 | -18.9 | FBS | 100 | 913.8369 | 20000 | 30 | 10 | metal | rod | plasma | 7.4 | 16 | 0.126944444 | buffer | 1 | 55 | 1 | Neutral |  | 0 | 0.42 | 3.58 | 0 | 9.12 | 0 | 0 | 0.27 | 5.52 | 0.09 | 0 | 0.1 | 0 | 0 | 0 | 0 | 0 | 2.27 | 0 | 0.15 | 0 | 0 | 0.07 | 0 | 0.52 | 0 | 11.06 | 0 | 0 | 0 | 0 | 0 | 0 | 0.05 | 0 | 0 | 0.03 | 0 | 4.07 | 0 | 0.39 | 0 | 1.75 | 0.28 | 0 | 0 | 0 | 0 | 0 | 0 | 0 | 0 | 0 | 0 | 0 | 0 | 0.21 | 0 | 0 | 0 | 1.04 | 0 | 0 | 0 | 0 | 0 | 0 | 0 | 0.03 | 0 | 0 | 0.37 | 0.07 | 0.98 | 0 | 0 | 0.44 | 0 | 0 | 0 | 0 | 0 | 0 | 0 | 0 | 0 | 0 | 0 | 0 | 0 | 0 | 0 | 0 | 0 | 0 | 0 | 0 | 0 | 0 | 0 | 0 | 0.11 | 0 | 0 | 0 | 0 | 0 | 0 | 0 | 0 | 0 | 0 | 0 | 0 | 0 | 0 | 0 | 0 | 0 | 0 | 0 | 0 | 0 | 0 | 0 | 0 | 0.06 | 0 | 0 | 0 | 0 | 0 | 0 | 0 | 0 | 0 | 0 | 0 | 0 | 0 | 0 | 0 | 0 | 0 | 0 | 0 | 0 | 0 | 0 | 0 | 0 | 0 | 0 | 0 | 0 | 0 | 0 | 0 | 0 | 0 | 0 | 0 | 1.16 | 0 | 0 | 0 | 0 | 0 | 0 | 0 | 0 | 0 | 0 | 0 | 0 | 0 | 0 | 0
Variations in biocorona formation related to defects in the structure of single walled carbon nanotubes and the hyperlipidemic disease state | SWCNT | none | 1.45 | -13.5 | RS | 10 | 1000 | 14000 | 10 | 25 | carbon | tube | PBS | 7.4 | 1.45 | 0.126944444 | water | 8 | 4 | 1 | Neutral |  | 0.877529491 | 1.124484511 | 1.004603433 | 0.86074614 | 1.030977271 | 0 | 1.064543972 | 1.15325597 | 0.632972092 | 0.810396087 | 0.791215115 | 1.208401266 | 0.330871775 | 1.150858349 | 0 | 0 | 1.304306128 | 1.098110674 | 0 | 1.294715642 | 0.793612736 | 1.062146351 | 0.93747003 | 0.990217704 | 1.647166011 | 1.289920399 | 0.712093603 | 0 | 0 | 0 | 0 | 0 | 0 | 0 | 0 | 0.99980819 | 0 | 0 | 0 | 1.481730124 | 1.047760621 | 1.405006234 | 0 | 0 | 0 | 0 | 0 | 0 | 0.750455548 | 1.33787283 | 0 | 1.119689268 | 0.971036732 | 0 | 1.464946773 | 0.371631342 | 1.057351108 | 1.510501582 | 0 | 0 | 0.381221828 | 0.971036732 | 0 | 0 | 1.270739426 | 0 | 0 | 1.299510885 | 0 | 0.954253381 | 0 | 0 | 0 | 0 | 0 | 0 | 0.151050158 | 0.613791119 | 0.915891436 | 0 | 0 | 0 | 1.695118443 | 0.96863911 | 0 | 0 | 0 | 1.548863527 | 0 | 0 | 0 | 0 | 0 | 0 | 0 | 0 | 0 | 0 | 0 | 0.836769924 | 1.41459672 | 0 | 0 | 0 | 0 | 0 | 0 | 0 | 0 | 0 | 0 | 0 | 0.987820082 | 0.604200633 | 0 | 0 | 0 | 0 | 0 | 0 | 0 | 0.503500527 | 0 | 0 | 0 | 0 | 0 | 0 | 0 | 0 | 0 | 0 | 0 | 0 | 0 | 0 | 0 | 0 | 0 | 0.906300949 | 0 | 0 | 1.654358876 | 0 | 0 | 0 | 0 | 0 | 0 | 0.779227007 | 0 | 0 | 0 | 0 | 0 | 0 | 0 | 0 | 0 | 0 | 0 | 0 | 1.838975736 | 0 | 0 | 0 | 0 | 0 | 0 | 0 | 0 | 0 | 0 | 0 | 0 | 0 | 0 | 1.050158243
Variations in biocorona formation related to defects in the structure of single walled carbon nanotubes and the hyperlipidemic disease state | SWCNT | none | 1.45 | -13.5 | RS | 10 | 1000 | 14000 | 10 | 25 | carbon | tube | PBS | 7.4 | 1.45 | 0.126944444 | water | 8 | 4 | 1 | Neutral |  | 0.593896392 | 0.60761677 | 0.852623532 | 0.507654011 | 0.689939042 | 0.546855093 | 0.735020287 | 0.480213254 | 0.288127952 | 0.852623532 | 1.881651934 | 0.946706129 | 0.991787373 | 1.417119112 | 0 | 0 | 0.844783316 | 1.217193595 | 0 | 0.878104236 | 0.537054823 | 0.811462396 | 0.834983046 | 0.686018934 | 0.627217311 | 0.72718007 | 0.65073796 | 0 | 0 | 1.377918031 | 1.589603873 | 0 | 0 | 0 | 0 | 0.642897744 | 0 | 0 | 0 | 0.913385209 | 0.776181423 | 0.656618123 | 0 | 0 | 0 | 0 | 0 | 0 | 0.899664831 | 0.80362218 | 1.41123895 | 0.744820557 | 1.209353378 | 0 | 0.703659421 | 0.927105588 | 0.65073796 | 1.074109645 | 1.330876732 | 0 | 0.970226778 | 0.887904506 | 0 | 0 | 1.017268077 | 0.662498285 | 0 | 0.67425861 | 0 | 0.507654011 | 0 | 0 | 0 | 0 | 0 | 0.797742018 | 0.054881515 | 0.676218664 | 0.67425861 | 0 | 0 | 0 | 0.697779259 | 0.80362218 | 0 | 0 | 0 | 1.660165821 | 0 | 0.758540936 | 0 | 0 | 0 | 0 | 0 | 0 | 0 | 0 | 0 | 1.426919383 | 0.954546345 | 0 | 0 | 0 | 0 | 0 | 0 | 0 | 0 | 0 | 0 | 0 | 0.484133362 | 0.558615418 | 0 | 0 | 0 | 0 | 0 | 0 | 0 | 0.925145534 | 0 | 0 | 0 | 0 | 0 | 0 | 0 | 0 | 0 | 0 | 0 | 0 | 0 | 0 | 0 | 0 | 0 | 0.76050099 | 0 | 0 | 0.441012172 | 0 | 0 | 0.535094769 | 0 | 0 | 0 | 0.703659421 | 0 | 0 | 0 | 0 | 0 | 0 | 0 | 0 | 0 | 0 | 0 | 0 | 0.819302613 | 0.619377095 | 0 | 0 | 0 | 0 | 0 | 0 | 0 | 0 | 0 | 0 | 0 | 0 | 0 | 0.88006429
Variations in biocorona formation related to defects in the structure of single walled carbon nanotubes and the hyperlipidemic disease state | SWCNT | none | 1.45 | -13.5 | RS | 10 | 1000 | 14000 | 10 | 25 | carbon | tube | PBS | 7.4 | 1.45 | 0.126944444 | water | 8 | 4 | 1 | Neutral |  | 0.852939767 | 0.831376683 | 0.960755187 | 0.824188988 | 0.855335665 | 0 | 0.462408357 | 1.209928602 | 0.72835306 | 0.749916144 | 4.470746082 | 0.735540754 | 0 | 2.307249988 | 0 | 0 | 0.644496622 | 0.553452489 | 1.562125641 | 0.790646413 | 0.685226892 | 0.975130576 | 0.893670037 | 0.721165365 | 0.879294648 | 0.663663808 | 0.843356174 | 0 | 0 | 0 | 1.415975849 | 0 | 0 | 0 | 0 | 1.454310221 | 0.654080215 | 0 | 0 | 1.207532704 | 0.845752072 | 0 | 0 | 1.231491686 | 0 | 1.308160429 | 0 | 0 | 0.60616225 | 1.042215727 | 1.466289712 | 1.056591116 | 1.068570607 | 0 | 0 | 0 | 1.070966505 | 1.44233073 | 0.462408357 | 0 | 0.790646413 | 0.900857732 | 0 | 0 | 0.860127462 | 0 | 0 | 0.483971441 | 0 | 0.725957161 | 0 | 0 | 0 | 0 | 0 | 0 | 0.105419522 | 0 | 1.020652643 | 0 | 0 | 1.157218841 | 0 | 0.975130576 | 0 | 0 | 0 | 0 | 0 | 0 | 0 | 0 | 0 | 0 | 0 | 0 | 0 | 0 | 0 | 1.142843452 | 0 | 0 | 0 | 0 | 0 | 0 | 0 | 0 | 0 | 0.90325363 | 0 | 0 | 0.828980785 | 0 | 0 | 0 | 0 | 0 | 0 | 0 | 0 | 0.668455604 | 0 | 0 | 0 | 0 | 0 | 0 | 0 | 0 | 0 | 0.920024917 | 0 | 0 | 0 | 0 | 0 | 0 | 0 | 0 | 0 | 0 | 0 | 0 | 0 | 0 | 0 | 0 | 0 | 0.778666922 | 0 | 0 | 0 | 0 | 0 | 0 | 0 | 0 | 0 | 0 | 0 | 0 | 0 | 0 | 0 | 0 | 0 | 0 | 0 | 0 | 0 | 0 | 0 | 0 | 0 | 0 | 0 | 0.936796205
Variations in biocorona formation related to defects in the structure of single walled carbon nanotubes and the hyperlipidemic disease state | SWCNT | none | 1.45 | -13.5 | RS | 10 | 1000 | 14000 | 10 | 25 | carbon | tube | PBS | 7.4 | 1.45 | 0.126944444 | water | 8 | 4 | 1 | Neutral |  | 0.952976097 | 1.22116336 | 1.090975368 | 0.934749779 | 1.119616727 | 0 | 1.156069364 | 1.252408478 | 0.687392595 | 0.880070822 | 2.103837942 | 1.312294954 | 0 | 2.12987554 | 0 | 0 | 1.416445347 | 1.192522002 | 0 | 1.406030308 | 0.861844503 | 1.153465604 | 1.018070093 | 1.075352809 | 1.788783003 | 1.400822788 | 0.773316669 | 0 | 0 | 0 | 0 | 0 | 0 | 0 | 0 | 1.085767849 | 0 | 0 | 0 | 1.609123574 | 1.137843045 | 0 | 0 | 0 | 0 | 0.669166276 | 0 | 0 | 0.814976827 | 1.452897985 | 1.273238556 | 1.21595584 | 1.054522731 | 0 | 0 | 0 | 1.148258085 | 1.640368692 | 0 | 0 | 0.413997813 | 1.054522731 | 0 | 0 | 1.379992709 | 0 | 0 | 1.411237827 | 0 | 1.036296412 | 0 | 0 | 0 | 0 | 0 | 0 | 0.164036869 | 0 | 0.994636255 | 0 | 0 | 0 | 0 | 1.051918971 | 0 | 0 | 0 | 0 | 0 | 0 | 0 | 0 | 0 | 0 | 0 | 0 | 0 | 0 | 0 | 0.90871218 | 0 | 0 | 0 | 0 | 0 | 0 | 0 | 0 | 0 | 0 | 0 | 0 | 1.07274905 | 0 | 0 | 0 | 0 | 0 | 0 | 0 | 0 | 0.546789564 | 0 | 0 | 0 | 0 | 0 | 0 | 0 | 0 | 0 | 2.174139457 | 0 | 0 | 0 | 0 | 0 | 0 | 0 | 0 | 0 | 0 | 0 | 0 | 0 | 0 | 0 | 0 | 0 | 0.846221944 | 0 | 0 | 0 | 0 | 0 | 0 | 0 | 0 | 0 | 0 | 0 | 0 | 0 | 0 | 0 | 0 | 0 | 0 | 0 | 0 | 0 | 0 | 0 | 0 | 0 | 0 | 0 | 1.140446805
Variations in biocorona formation related to defects in the structure of single walled carbon nanotubes and the hyperlipidemic disease state | SWCNT | none | 1.45 | -13.5 | RS | 10 | 1000 | 14000 | 10 | 25 | carbon | tube | PBS | 7.4 | 1.45 | 0.126944444 | water | 8 | 4 | 1 | Neutral |  | 1.077870129 | 1.034755323 | 0.675465281 | 0.955711514 | 0.876667705 | 0 | 0.986849984 | 0.977268917 | 0.483843924 | 1.140147069 | 0.670674746 | 0 | 0 | 3.942609403 | 0 | 0 | 0.816786031 | 1.056312726 | 1.394045366 | 1.041941124 | 1.1161944 | 1.3988359 | 1.240748281 | 1.053917459 | 1.109008599 | 0.876667705 | 0.536539797 | 0 | 0 | 0 | 2.325804211 | 0 | 0 | 0 | 0 | 0 | 0.857505569 | 0 | 0 | 0 | 0.388033246 | 0 | 0 | 0 | 0 | 0.749718556 | 0 | 0 | 1.396440633 | 0.831157633 | 0.735346954 | 1.032360057 | 0.052695873 | 0 | 0 | 0 | 1.128170735 | 1.45392704 | 0 | 0 | 0.938944645 | 1.346140027 | 0 | 0 | 0.883853505 | 0 | 0 | 0.989245251 | 0 | 1.178471341 | 0 | 0 | 0 | 0 | 0 | 0 | 0 | 0 | 1.190447675 | 0 | 0.091020144 | 0 | 0 | 0.414381183 | 0 | 0 | 1.806031282 | 0 | 0 | 0 | 0 | 0 | 0 | 0 | 0 | 0 | 0 | 0 | 0 | 1.657524731 | 0 | 0 | 0 | 0 | 0 | 0 | 0 | 0 | 0 | 1.331768426 | 0 | 0 | 1.027569523 | 0.914991976 | 0 | 0 | 0 | 0 | 0 | 0 | 0 | 0.713789552 | 0 | 0 | 0 | 0 | 0 | 0 | 0 | 0 | 0 | 0.455100721 | 0 | 0 | 0 | 0 | 0 | 0 | 0 | 0 | 0 | 0 | 0 | 0 | 0 | 0 | 0 | 0 | 0 | 1.331768426 | 0 | 0 | 0 | 0 | 0 | 0 | 0 | 0 | 0 | 0 | 0 | 0 | 0 | 0 | 0 | 0 | 0 | 0 | 0 | 0 | 0 | 0 | 0 | 0 | 0 | 0 | 0 | 0.888644039
Variations in biocorona formation related to defects in the structure of single walled carbon nanotubes and the hyperlipidemic disease state | SWCNT | none | 1.45 | -13.5 | RS | 10 | 1000 | 14000 | 10 | 25 | carbon | tube | PBS | 7.4 | 1.45 | 0.126944444 | water | 8 | 4 | 1 | Neutral |  | 1.009655172 | 1.293793103 | 1.155862069 | 0.990344828 | 1.186206897 | 0 | 1.224827586 | 1.326896552 | 0.728275862 | 0.932413793 | 2.228965518 | 0 | 0 | 2.256551724 | 0 | 0 | 1.500689655 | 1.263448276 | 0 | 1.489655172 | 0.913103448 | 1.222068966 | 1.07862069 | 1.139310345 | 1.895172414 | 1.484137931 | 0.819310345 | 0 | 0 | 0 | 0 | 0 | 0 | 0 | 0 | 0 | 0 | 0 | 0 | 0 | 1.205517241 | 0 | 0 | 0 | 0 | 0.708965517 | 0 | 0 | 0.863448276 | 1.539310345 | 0 | 1.288275862 | 1.117241379 | 0 | 0 | 0 | 1.216551724 | 1.737931034 | 0 | 0 | 0.43862069 | 1.117241379 | 0 | 0 | 1.462068966 | 0 | 0 | 1.495172414 | 0 | 1.097931034 | 0 | 0 | 0 | 0 | 0 | 0 | 0 | 0 | 1.053793103 | 0 | 0 | 0 | 0 | 1.114482759 | 0 | 0 | 0 | 0 | 0 | 0 | 0 | 0 | 0 | 0 | 0 | 0 | 0 | 0 | 0 | 0.962758621 | 0 | 0 | 0 | 0 | 0 | 0 | 0 | 0 | 0 | 0 | 0 | 0 | 1.136551724 | 0.695172414 | 0 | 0 | 0 | 0 | 0 | 0 | 0 | 0.579310345 | 0 | 0 | 0 | 0 | 0 | 0 | 0 | 0 | 0 | 2.303448276 | 0 | 0 | 0 | 0 | 0 | 0 | 0 | 0 | 0 | 0 | 0 | 0 | 0 | 0 | 0 | 0 | 0 | 0.896551724 | 0 | 0 | 0 | 0 | 0 | 0 | 0 | 0 | 0 | 0 | 0 | 0 | 0 | 0 | 0 | 0 | 0 | 0 | 0 | 0 | 0 | 0 | 0 | 0 | 0 | 0 | 0 | 1.208275862
Variations in biocorona formation related to defects in the structure of single walled carbon nanotubes and the hyperlipidemic disease state | SWCNT | none | 1.45 | -13.5 | RS | 10 | 1000 | 14000 | 10 | 25 | carbon | tube | PBS | 7.4 | 1.45 | 0.126944444 | water | 8 | 4 | 1 | Neutral |  | 0.807659893 | 0.873209102 | 1.025376908 | 0.819365109 | 0.711677123 | 0 | 0.650810001 | 0.515029497 | 0.430751943 | 1.135405937 | 3.633298998 | 0 | 0 | 2.923962918 | 0 | 0 | 1.210319318 | 0.449480288 | 1.044105253 | 1.172862628 | 1.032400037 | 0.983238131 | 0.763180073 | 0.742110685 | 0.817024066 | 0.920029965 | 0.629740612 | 0 | 0 | 0 | 1.013671692 | 0 | 0 | 0 | 0 | 1.184567843 | 1.04878734 | 0 | 0 | 0 | 1.14477011 | 0 | 0 | 0 | 0 | 1.236070793 | 0 | 0 | 0.980897088 | 1.04878734 | 1.725348816 | 0.80531885 | 1.502949714 | 0 | 0.301994569 | 0 | 0.880232231 | 0.840434498 | 0 | 0 | 0.943440397 | 0.489278022 | 0 | 0 | 1.175203671 | 1.083902987 | 0 | 1.168180541 | 0 | 0.573555576 | 0 | 0 | 0 | 0 | 0 | 0 | 0 | 0 | 0.903642663 | 0 | 0 | 1.474857196 | 0 | 0.777226332 | 0 | 0 | 0 | 0 | 1.259481225 | 0 | 0 | 0 | 0 | 0 | 0 | 0 | 0 | 0 | 0 | 0.798295721 | 0 | 0 | 0 | 0 | 0 | 0 | 0 | 0 | 0 | 0.903642663 | 0 | 0 | 0.7538159 | 0 | 0 | 0 | 0 | 0 | 0 | 0 | 0 | 1.135405937 | 0 | 0 | 0 | 0 | 0 | 0 | 0 | 0 | 0 | 0 | 0 | 0 | 0 | 0 | 0 | 0 | 0 | 0 | 0 | 0 | 0 | 0 | 1.378874426 | 0 | 0 | 0 | 0 | 0.599307051 | 0 | 0 | 0 | 0 | 0 | 0 | 0 | 0 | 0 | 0 | 0 | 0 | 0 | 0.903642663 | 0 | 0 | 0 | 0 | 0 | 0 | 0 | 0 | 0 | 0 | 0 | 0 | 0.66485626 | 1.402284858
Variations in biocorona formation related to defects in the structure of single walled carbon nanotubes and the hyperlipidemic disease state | SWCNT | none | 1.45 | -13.5 | RS | 10 | 1000 | 14000 | 10 | 25 | carbon | tube | PBS | 7.4 | 1.45 | 0.126944444 | water | 8 | 4 | 1 | Neutral |  | 0.950921042 | 1.21852997 | 1.088622723 | 0.932734028 | 1.117202318 | 0 | 1.153576346 | 1.249707709 | 0.68591026 | 0.878172984 | 2.099301099 | 0 | 0 | 2.125282548 | 0 | 0 | 1.413390839 | 1.189950375 | 0 | 1.402998259 | 0.85998597 | 1.150978202 | 1.015874665 | 1.073033854 | 1.784925563 | 1.397801969 | 0.771649043 | 0 | 0 | 0 | 0 | 0 | 0 | 0 | 0 | 1.083426434 | 0 | 0 | 0 | 0 | 1.135389332 | 0 | 0 | 0 | 0 | 0.667723246 | 0 | 0 | 0.813219361 | 1.449764868 | 1.270492868 | 1.21333368 | 1.052248694 | 0 | 1.587466549 | 0 | 1.145781912 | 1.636831302 | 0 | 0 | 0.413105043 | 1.052248694 | 0 | 0 | 1.37701681 | 0 | 0 | 1.408194549 | 0 | 1.03406168 | 0 | 0 | 0 | 0 | 0 | 0 | 0 | 0 | 0.992491361 | 0 | 0 | 0 | 0 | 1.04965055 | 0 | 0 | 0 | 0 | 0 | 0 | 0 | 0 | 0 | 0 | 0 | 0 | 0 | 0 | 0 | 0.906752579 | 0 | 0 | 0 | 0 | 0 | 0 | 0 | 0 | 0 | 0 | 0 | 0 | 1.070435709 | 0 | 0 | 0 | 0 | 0 | 0 | 0 | 0 | 0.545610434 | 0 | 0 | 0 | 0 | 0 | 0 | 0 | 0 | 0 | 0 | 0 | 0 | 0 | 0 | 0 | 0 | 0 | 0 | 0 | 0 | 0 | 0 | 0 | 0 | 0 | 0 | 0 | 0.8443971 | 0 | 0 | 0 | 0 | 0 | 0 | 0 | 0 | 0 | 0 | 0 | 0 | 0 | 0 | 0 | 0 | 0 | 0 | 0 | 0 | 0 | 0 | 0 | 0 | 0 | 0 | 0 | 1.137987477
Variations in biocorona formation related to defects in the structure of single walled carbon nanotubes and the hyperlipidemic disease state | SWCNT | none | 1.45 | -13.5 | RS | 10 | 1000 | 14000 | 10 | 25 | carbon | tube | PBS | 7.4 | 1.45 | 0.126944444 | water | 8 | 4 | 1 | Neutral |  | 0.717978173 | 1.211424991 | 1.224479139 | 1.099159313 | 0.976450316 | 0 | 0.793692235 | 1.261030756 | 0.994726124 | 1.294971542 | 4.454075505 | 1.02866691 | 0 | 0 | 0 | 0 | 0.971228656 | 0.733643152 | 1.631768576 | 1.104380972 | 1.214035821 | 1.153986737 | 1.153986737 | 1.208814161 | 1.412458879 | 0.519555115 | 1.106991802 | 0 | 0 | 0 | 0 | 0 | 0 | 0 | 0 | 0 | 1.153986737 | 0 | 0 | 0 | 0.310688737 | 0 | 0 | 0 | 0 | 0.997336954 | 0 | 0 | 1.088715994 | 0.955563678 | 1.104380972 | 1.067829356 | 0.791081406 | 0 | 0 | 0 | 1.417680539 | 1.193149183 | 0 | 0 | 0.851130489 | 0.665761579 | 0 | 0 | 1.140932588 | 1.146154248 | 0 | 0.952952848 | 0 | 0.973839486 | 0 | 0 | 0 | 0 | 0 | 0 | 0 | 0 | 0.822411362 | 0 | 0 | 0 | 0 | 1.297582372 | 0 | 0 | 0 | 0 | 0 | 0 | 0 | 0 | 0 | 0 | 0 | 0 | 0 | 0 | 0 | 0.540441752 | 0 | 0 | 0 | 0 | 0 | 0 | 0 | 0 | 0 | 0.908568743 | 0 | 0 | 0.56655005 | 0 | 0 | 0 | 0 | 0 | 0 | 0 | 0 | 1.12265678 | 0 | 0 | 0 | 0 | 0 | 0 | 0 | 0 | 0 | 0 | 0 | 0 | 0 | 0 | 0 | 0 | 0 | 0 | 0 | 0 | 0 | 0 | 0 | 0 | 0 | 0 | 0 | 1.610881938 | 0 | 0 | 0 | 0 | 0 | 0 | 0 | 0 | 0 | 0 | 0 | 0 | 0 | 0 | 0 | 0 | 0 | 0 | 0 | 0 | 0 | 0 | 0 | 0 | 0 | 0 | 0 | 0.885071276
Variations in biocorona formation related to defects in the structure of single walled carbon nanotubes and the hyperlipidemic disease state | SWCNT | none | 1.45 | -13.5 | RS | 10 | 1000 | 14000 | 10 | 25 | carbon | tube | PBS | 7.4 | 1.45 | 0.126944444 | water | 8 | 4 | 1 | Neutral |  | 1.10999909 | 1.422375883 | 1.270736663 | 1.088769599 | 1.304097292 | 0 | 1.346556273 | 1.458769296 | 0.800655081 | 1.025081127 | 2.450489795 | 1.528523337 | 0 | 0 | 0 | 0 | 1.649834713 | 1.389015255 | 0 | 1.637703576 | 1.003851636 | 1.343523489 | 1.1858187 | 1.252539957 | 2.083522882 | 1.631638007 | 0.900736967 | 0 | 0 | 0 | 0 | 0 | 0 | 0 | 0 | 0 | 0 | 0 | 0 | 0 | 1.325326783 | 0 | 0 | 0 | 0 | 0.779425591 | 0 | 0 | 0.949261517 | 1.692293695 | 0 | 1.416310314 | 1.228277682 | 0 | 0 | 0 | 1.33745792 | 1.910654172 | 0 | 0 | 0.482212719 | 1.228277682 | 0 | 0 | 1.607375732 | 0 | 0 | 1.643769144 | 0 | 1.207048191 | 0 | 0 | 0 | 0 | 0 | 0 | 0 | 0 | 1.158523641 | 0 | 0 | 0 | 0 | 1.225244897 | 0 | 0 | 0 | 0 | 0 | 0 | 0 | 0 | 0 | 0 | 0 | 0 | 0 | 0 | 0 | 1.058441755 | 0 | 0 | 0 | 0 | 0 | 0 | 0 | 0 | 0 | 0 | 0 | 0 | 1.249507173 | 0 | 0 | 0 | 0 | 0 | 0 | 0 | 0 | 0.636884724 | 0 | 0 | 0 | 0 | 0 | 0 | 0 | 0 | 0 | 0 | 0 | 0 | 0 | 0 | 0 | 0 | 0 | 0 | 0 | 0 | 0 | 0 | 0 | 0 | 0 | 0 | 0 | 0.98565493 | 0 | 0 | 0 | 0 | 0 | 0 | 0 | 0 | 0 | 0 | 0 | 0 | 0 | 0 | 0 | 0 | 0 | 0 | 0 | 0 | 0 | 0 | 0 | 0 | 0 | 0 | 0 | 1.328359567
Visualization of the protein corona: Towards a biomolecular understanding of nanoparticle-cell-interactions | PS | none | 73 | -13.5 | HS | 77 | 10000 | 20000 | 60 | 4 | other | sphere | water | 7 | 73 | 0.126944444 | buffer | 1 | 37 | 1 | Neutral |  | 1.03 | 1.03 | 1.75 | 0.32 | 40.84 | 0.37 | 6.38 | 2.11 | 0.08 | 1.42 | 1.24 | 0 | 4.98 | 0.73 | 0.58 | 0 | 0.04 | 0 | 2.03 | 2.05 | 0.37 | 0 | 1.33 | 0 | 0 | 0.2 | 0.27 | 0.17 | 0 | 1.17 | 0 | 0 | 0.08 | 1.51 | 0.65 | 0.89 | 0 | 0.34 | 2.71 | 0.46 | 0.15 | 0.04 | 0.21 | 0 | 0.33 | 0 | 0.15 | 0 | 0 | 0.91 | 1.43 | 0 | 0.18 | 0.3 | 0 | 0.85 | 0 | 0 | 0 | 0.32 | 0 | 0 | 0 | 0 | 0 | 0 | 0 | 0.09 | 0 | 0 | 0.04 | 0.57 | 0 | 0.16 | 0 | 0.67 | 0.54 | 0 | 0.02 | 0 | 0 | 0 | 0 | 0 | 0.58 | 0 | 0 | 0 | 0 | 0 | 0 | 0 | 0 | 0 | 0 | 0 | 0 | 0 | 0 | 0 | 0 | 0 | 0 | 0 | 0 | 0 | 0 | 0 | 0 | 0 | 0 | 0 | 0 | 0 | 0 | 0 | 0 | 0 | 0 | 0 | 0 | 0 | 0 | 0 | 0 | 0.01 | 0 | 0 | 0.25 | 0 | 0 | 0 | 0 | 0 | 0 | 0 | 0 | 0 | 0 | 0 | 0 | 0 | 0 | 0.64 | 0 | 0 | 0 | 0 | 0 | 0 | 0.17 | 0 | 0 | 0 | 0 | 0 | 0 | 0 | 0 | 0 | 0 | 0 | 0 | 0 | 0 | 0 | 0 | 0 | 0 | 0 | 0 | 0 | 0 | 0 | 0 | 0 | 0 | 0
Visualization of the protein corona: Towards a biomolecular understanding of nanoparticle-cell-interactions | PS | none | 73 | -13.5 | HS | 77 | 10000 | 20000 | 60 | 4 | other | sphere | water | 7 | 73 | 0.126944444 | buffer | 1 | 37 | 1 | Neutral |  | 1.96 | 0.25 | 8.65 | 0.52 | 6.94 | 0.66 | 19.49 | 14.89 | 0.13 | 0.58 | 0.28 | 0 | 20.41 | 0.61 | 0.78 | 0 | 0 | 1.37 | 1.03 | 0.48 | 0.13 | 0.05 | 0.78 | 0.6 | 0 | 0.15 | 0 | 0 | 0 | 2.47 | 0.09 | 0 | 0 | 0 | 0.23 | 0.09 | 0 | 1.48 | 0 | 0 | 0 | 0 | 0 | 0 | 0 | 0 | 0 | 0.57 | 0 | 0.18 | 2.34 | 0 | 0.25 | 1.8 | 0.04 | 0.58 | 0 | 0 | 0 | 0.06 | 0.07 | 0.08 | 0 | 0 | 0.29 | 0 | 0 | 0.23 | 0 | 0.76 | 0 | 0 | 0 | 0 | 0 | 0.63 | 0.07 | 0 | 0.07 | 0 | 0 | 0 | 0 | 0 | 1.02 | 0 | 0 | 0.03 | 0 | 0 | 0 | 0 | 0 | 0 | 0 | 0 | 0 | 0 | 0.11 | 0 | 0 | 0 | 0 | 0 | 0 | 0 | 0 | 0 | 0.08 | 0 | 0 | 0 | 0.06 | 0 | 0 | 0 | 0.02 | 0 | 0.05 | 0 | 0 | 0 | 0 | 0 | 0 | 0.02 | 0 | 0 | 0.08 | 0 | 0 | 0 | 0.11 | 0 | 0 | 0 | 0 | 0 | 0 | 0 | 0 | 0 | 0 | 0.05 | 0 | 0 | 0 | 0 | 0 | 0 | 0.02 | 0 | 0 | 0 | 0 | 0 | 0 | 0 | 0 | 0 | 0 | 0 | 0 | 0 | 0 | 0 | 0 | 0 | 0 | 0 | 0 | 0 | 0 | 0 | 0 | 0 | 0 | 0
Visualization of the protein corona: Towards a biomolecular understanding of nanoparticle-cell-interactions | PS | none | 73 | -13.5 | HS | 77 | 10000 | 20000 | 60 | 4 | other | sphere | water | 7 | 73 | 0.126944444 | buffer | 1 | 37 | 1 | Neutral |  | 0.95 | 0.22 | 10.29 | 0.56 | 3.54 | 0.61 | 20.11 | 14.99 | 0.13 | 0.59 | 0.25 | 0 | 20.29 | 0.63 | 0.91 | 0 | 0 | 1.77 | 1.01 | 0.33 | 0.12 | 0.05 | 0.89 | 0.59 | 0 | 0.18 | 0 | 0 | 0 | 2.61 | 0.08 | 0 | 0 | 0 | 0.2 | 0.07 | 0 | 1.43 | 0 | 0 | 0 | 0 | 0 | 0 | 0 | 0 | 0 | 0.65 | 0 | 0.15 | 2.57 | 0 | 0.22 | 1.93 | 0.04 | 0.53 | 0 | 0 | 0 | 0.06 | 0.07 | 0.07 | 0 | 0 | 0.35 | 0 | 0 | 0.22 | 0 | 0.94 | 0 | 0 | 0 | 0 | 0 | 0.44 | 0.04 | 0 | 0.04 | 0 | 0 | 0 | 0 | 0 | 1.12 | 0 | 0 | 0.04 | 0 | 0 | 0 | 0 | 0 | 0 | 0 | 0 | 0 | 0 | 0.14 | 0 | 0 | 0 | 0 | 0 | 0 | 0 | 0 | 0 | 0.09 | 0 | 0 | 0 | 0.06 | 0 | 0 | 0 | 0.02 | 0 | 0.03 | 0 | 0 | 0 | 0 | 0 | 0 | 0.02 | 0 | 0 | 0.05 | 0 | 0 | 0 | 0.11 | 0 | 0 | 0 | 0 | 0 | 0 | 0 | 0 | 0 | 0 | 0.03 | 0 | 0 | 0 | 0 | 0 | 0 | 0.02 | 0 | 0 | 0 | 0 | 0 | 0 | 0 | 0 | 0 | 0 | 0 | 0 | 0 | 0 | 0 | 0 | 0 | 0 | 0 | 0 | 0 | 0 | 0 | 0 | 0 | 0 | 0
Visualization of the protein corona: Towards a biomolecular understanding of nanoparticle-cell-interactions | PS | none | 73 | -13.5 | HS | 77 | 10000 | 20000 | 60 | 4 | other | sphere | water | 7 | 73 | 0.126944444 | buffer | 1 | 37 | 1 | Neutral |  | 0.82 | 0.14 | 12.9 | 0.65 | 1.65 | 0.6 | 19.86 | 16.77 | 0.15 | 0.62 | 0.18 | 0 | 20.7 | 0.8 | 0.58 | 0 | 0 | 1.94 | 1.23 | 0.25 | 0.09 | 0.04 | 0.84 | 0.42 | 0 | 0.17 | 0 | 0 | 0 | 3.02 | 0.09 | 0 | 0 | 0 | 0.11 | 0.06 | 0 | 1.57 | 0 | 0 | 0 | 0 | 0 | 0 | 0 | 0 | 0 | 0.71 | 0 | 0.09 | 2.3 | 0 | 0.2 | 1.7 | 0.04 | 0.6 | 0 | 0 | 0 | 0.04 | 0.08 | 0.06 | 0 | 0 | 0.2015 | 0 | 0 | 0.16 | 0 | 0.5 | 0 | 0 | 0 | 0 | 0 | 0.46 | 0.04 | 0 | 0.03 | 0 | 0 | 0 | 0 | 0 | 1.15 | 0 | 0 | 0.04 | 0 | 0 | 0 | 0 | 0 | 0 | 0 | 0 | 0 | 0 | 0.1 | 0 | 0 | 0 | 0 | 0 | 0 | 0 | 0 | 0 | 0.08 | 0 | 0 | 0 | 0.06 | 0 | 0 | 0 | 0.02 | 0 | 0.04 | 0 | 0 | 0 | 0 | 0 | 0 | 0.02 | 0 | 0 | 0.04 | 0 | 0 | 0 | 0.1 | 0 | 0 | 0 | 0 | 0 | 0 | 0 | 0 | 0 | 0 | 0.02 | 0 | 0 | 0 | 0 | 0 | 0 | 0 | 0 | 0 | 0 | 0 | 0 | 0 | 0 | 0 | 0 | 0 | 0 | 0 | 0 | 0 | 0 | 0 | 0 | 0 | 0 | 0 | 0 | 0 | 0 | 0 | 0 | 0 | 0
Visualization of the protein corona: Towards a biomolecular understanding of nanoparticle-cell-interactions | PS | COOH | 70 | -13.5 | HS | 77 | 10000 | 20000 | 60 | 4 | other | sphere | water | 7 | 70 | 0.126944444 | buffer | 1 | 37 | 1 | Anionic |  | 0.98 | 0.65 | 2.02 | 0.16 | 47.74 | 1.18 | 6.43 | 0.35 | 0 | 0.75 | 0.77 | 0 | 5.4 | 1.11 | 0.57 | 0 | 0 | 0 | 1.01 | 1.66 | 0.25 | 0 | 0.48 | 4.91 | 0 | 0.26 | 0.22 | 0.36 | 1.45 | 0.48 | 0.03 | 0 | 0.1 | 0 | 0.63 | 0.73 | 0 | 0.43 | 0.56 | 0.42 | 0.13 | 0.13 | 0.28 | 0 | 1.27 | 0 | 0.08 | 0 | 0 | 0.93 | 0.4 | 0 | 0.17 | 0.35 | 0 | 1.05 | 0 | 0 | 0 | 0.16 | 0 | 0 | 0 | 0 | 0 | 0 | 1.21 | 0 | 0 | 0 | 0 | 0.2 | 0 | 0.11 | 0 | 0.56 | 0.47 | 0 | 0 | 0.08 | 0 | 0 | 0 | 0 | 0.32 | 0 | 0.21 | 0 | 0 | 0 | 0 | 0 | 0 | 0 | 0 | 0 | 0 | 0 | 0 | 0 | 0 | 0 | 0.04 | 0 | 0 | 0 | 0 | 0 | 0 | 0 | 0 | 0 | 0 | 0 | 0 | 0 | 0 | 0 | 0 | 0 | 0 | 0 | 0 | 0 | 0 | 0 | 0 | 0 | 0.2 | 0 | 0 | 0 | 0 | 0 | 0 | 0 | 0 | 0 | 0 | 0 | 0 | 0 | 0.04 | 0.41 | 0 | 0 | 0 | 0 | 0 | 0.5 | 0.04 | 0 | 0 | 0 | 0 | 0 | 0 | 0 | 0 | 0 | 0 | 0 | 0 | 0 | 0 | 0 | 0 | 0 | 0 | 0 | 0 | 0 | 0 | 0 | 0 | 0 | 0 | 0
Visualization of the protein corona: Towards a biomolecular understanding of nanoparticle-cell-interactions | PS | COOH | 70 | -13.5 | HS | 77 | 10000 | 20000 | 60 | 4 | other | sphere | water | 7 | 70 | 0.126944444 | buffer | 1 | 37 | 1 | Anionic |  | 0.39 | 0.29 | 3.28 | 2.94 | 0.69 | 10.73 | 21.24 | 2.09 | 0 | 2.81 | 0.03 | 0 | 23.51 | 2.63 | 0.03 | 0 | 0.02 | 0.26 | 0.14 | 0.18 | 0.05 | 0.47 | 0.02 | 0 | 0 | 0.19 | 0 | 1.98 | 0 | 3.26 | 0 | 0 | 0 | 0.61 | 0.09 | 2.72 | 0 | 3.1 | 0 | 0.45 | 0 | 0 | 0 | 0.03 | 0 | 0 | 0.1 | 0.04 | 0 | 0.02 | 1.7 | 0 | 0.08 | 1.52 | 0.17 | 0 | 0 | 0 | 0.04 | 0 | 0 | 0.12 | 0 | 0.18 | 0.12 | 0 | 0.2 | 0.27 | 0.04 | 0.26 | 0 | 0 | 0 | 0 | 0 | 1.37 | 0 | 0.04 | 0.03 | 0.26 | 0.06 | 0 | 0 | 0.06 | 0.27 | 0.13 | 2.27 | 0.04 | 0 | 0 | 0 | 0.15 | 0 | 0 | 0 | 0 | 0 | 0 | 0 | 0.1 | 0 | 0 | 0 | 0.02 | 0 | 0 | 0.4 | 0 | 0.13 | 0 | 0 | 0 | 0.08 | 0 | 0 | 0.02 | 0.02 | 0 | 0 | 0.09 | 0.17 | 0 | 0 | 0 | 0 | 0 | 0 | 0 | 0 | 0 | 0 | 0 | 0.07 | 0 | 0 | 0 | 0 | 0.03 | 0 | 0 | 0 | 0.04 | 0 | 0 | 0 | 0 | 0 | 0 | 0.16 | 0 | 0 | 0 | 0 | 0 | 0 | 0 | 0 | 0.37 | 0 | 0 | 0 | 0 | 0 | 0 | 0 | 0 | 0 | 0 | 0 | 0 | 0.05 | 0 | 0 | 0 | 0 | 0 | 0 | 0
Visualization of the protein corona: Towards a biomolecular understanding of nanoparticle-cell-interactions | PS | NH2 | 74 | -13.5 | HS | 77 | 10000 | 20000 | 60 | 4 | other | sphere | water | 7 | 74 | 0.126944444 | buffer | 1 | 37 | 1 | Anionic |  | 0.98 | 0.55 | 2.46 | 0.07 | 49.31 | 0.36 | 5.98 | 1.34 | 0 | 0.37 | 0.91 | 0 | 5.37 | 1.14 | 0.61 | 0 | 0 | 0 | 1 | 1.47 | 0.24 | 0 | 0.68 | 4.77 | 0 | 0.2 | 0.2 | 0.15 | 1.32 | 0.33 | 0.04 | 0 | 0.09 | 0 | 0.67 | 0.21 | 0 | 0.43 | 0.31 | 0.7 | 0.14 | 0.11 | 0.38 | 0 | 0.57 | 0 | 0.07 | 0 | 0 | 0.81 | 0.38 | 0 | 0.12 | 0.33 | 0 | 1.17 | 0 | 0 | 0 | 0.18 | 0 | 0 | 0 | 0 | 0 | 0 | 1.38 | 0 | 0 | 0 | 0 | 0.21 | 0 | 0.1 | 0 | 0.58 | 0.37 | 0 | 0 | 0.01 | 0 | 0 | 0 | 0 | 0.31 | 0 | 0.01 | 0 | 0 | 0 | 0 | 0 | 0 | 0 | 0 | 0 | 0 | 0 | 0 | 0 | 0 | 0 | 0.04 | 0 | 0 | 0 | 0 | 0 | 0 | 0 | 0 | 0 | 0 | 0 | 0 | 0 | 0 | 0 | 0 | 0 | 0 | 0 | 0 | 0 | 0 | 0 | 0 | 0 | 0.14 | 0 | 0 | 0 | 0 | 0 | 0 | 0 | 0 | 0 | 0 | 0 | 0 | 0 | 0.04 | 0.41 | 0 | 0 | 0 | 0 | 0 | 1.02 | 0.03 | 0 | 0 | 0 | 0 | 0 | 0 | 0 | 0 | 0 | 0 | 0 | 0 | 0 | 0 | 0 | 0 | 0 | 0 | 0 | 0 | 0 | 0 | 0 | 0 | 0 | 0 | 0
Visualization of the protein corona: Towards a biomolecular understanding of nanoparticle-cell-interactions | PS | NH2 | 74 | -13.5 | HS | 77 | 10000 | 20000 | 60 | 4 | other | sphere | water | 7 | 74 | 0.126944444 | buffer | 1 | 37 | 1 | Anionic |  | 1.16 | 0.28 | 8.58 | 0.56 | 1.31 | 0.36 | 22.01 | 13.76 | 0.07 | 0.1 | 0.05 | 0 | 26.76 | 3.22 | 0.03 | 0 | 0 | 0.85 | 0.11 | 0.18 | 0.05 | 0.11 | 0.31 | 0.02 | 0.01 | 0.14 | 0 | 0.04 | 0 | 0.06 | 0.05 | 0 | 0.06 | 0.11 | 0.17 | 0.05 | 0 | 3.04 | 0.04 | 0 | 0.01 | 0 | 0 | 0 | 0 | 0 | 0 | 0.27 | 0 | 0.03 | 1.65 | 0 | 0.07 | 1.78 | 0.09 | 0.07 | 0 | 0 | 0 | 0.04 | 0.04 | 0.1 | 0 | 0 | 0.09 | 0.04 | 0 | 0.36 | 0 | 0.16 | 0.02 | 0 | 0 | 0 | 0 | 0.92 | 0.02 | 0 | 0.11 | 0 | 0.01 | 0 | 0 | 0.05 | 0.21 | 0 | 0.06 | 0.01 | 0.04 | 0 | 0.01 | 0.02 | 0 | 0 | 0 | 0 | 0 | 0.03 | 0.04 | 0.07 | 0 | 0 | 0.02 | 0.24 | 0.02 | 0 | 0 | 0 | 0.01 | 0 | 0 | 0 | 0.2 | 0 | 0 | 0.02 | 0.03 | 0 | 0.02 | 0.02 | 0.04 | 0 | 0 | 0 | 0 | 0.01 | 0 | 0 | 0.03 | 0.01 | 0 | 0 | 0.22 | 0.03 | 0 | 0 | 0 | 0 | 0 | 0 | 0 | 0 | 0 | 0.04 | 0.02 | 0 | 0 | 0 | 0 | 0 | 0 | 0 | 0 | 0 | 0.01 | 0 | 0 | 0 | 0 | 0 | 0.02 | 0 | 0 | 0 | 0 | 0 | 0 | 0 | 0 | 0.06 | 0 | 0 | 0 | 0 | 0 | 0 | 0 | 0
Visualization of the protein corona: Towards a biomolecular understanding of nanoparticle-cell-interactions | PS | none | 73 | -13.5 | HS | 77 | 10000 | 20000 | 60 | 4 | other | sphere | water | 7 | 73 | 0.126944444 | buffer | 1 | 37 | 1 | Neutral |  | 1.03 | 1.03 | 1.75 | 0.32 | 40.84 | 0.37 | 6.38 | 2.11 | 0.08 | 1.42 | 1.24 | 0 | 4.98 | 0.73 | 0.58 | 0 | 0.04 | 0 | 2.03 | 2.05 | 0.37 | 0 | 1.33 | 0 | 0 | 0.2 | 0.27 | 0.17 | 0 | 1.17 | 0 | 0 | 0.08 | 1.51 | 0.65 | 0.89 | 0 | 0.34 | 2.71 | 0.46 | 0.15 | 0.04 | 0.21 | 0 | 0.33 | 0 | 0.15 | 0 | 0 | 0.91 | 1.43 | 0 | 0.18 | 0.3 | 0 | 0.85 | 0 | 0 | 0 | 0.32 | 0 | 0 | 0 | 0 | 0 | 0 | 0 | 0.09 | 0 | 0 | 0.04 | 0.57 | 0 | 0.16 | 0 | 0.67 | 0.54 | 0 | 0.02 | 0 | 0 | 0 | 0 | 0 | 0.58 | 0 | 0 | 0 | 0 | 0 | 0 | 0 | 0 | 0 | 0 | 0 | 0 | 0 | 0 | 0 | 0 | 0 | 0 | 0 | 0 | 0 | 0 | 0 | 0 | 0 | 0 | 0 | 0 | 0 | 0 | 0 | 0 | 0 | 0 | 0 | 0 | 0 | 0 | 0 | 0 | 0.01 | 0 | 0 | 0.25 | 0 | 0 | 0 | 0 | 0 | 0 | 0 | 0 | 0 | 0 | 0 | 0 | 0 | 0 | 0.64 | 0 | 0 | 0 | 0 | 0 | 0 | 0.17 | 0 | 0 | 0 | 0 | 0 | 0 | 0 | 0 | 0 | 0 | 0 | 0 | 0 | 0 | 0 | 0 | 0 | 0 | 0 | 0 | 0 | 0 | 0 | 0 | 0 | 0 | 0
Visualization of the protein corona: Towards a biomolecular understanding of nanoparticle-cell-interactions | PS | none | 73 | -13.5 | HS | 77 | 10000 | 20000 | 60 | 4 | other | sphere | water | 7 | 73 | 0.126944444 | buffer | 1 | 37 | 1 | Neutral |  | 1.96 | 0.25 | 8.65 | 0.52 | 6.94 | 0.66 | 19.49 | 14.89 | 0.13 | 0.58 | 0.28 | 0 | 20.41 | 0.61 | 0.78 | 0 | 0 | 1.37 | 1.03 | 0.48 | 0.13 | 0.05 | 0.78 | 0.6 | 0 | 0.15 | 0 | 0 | 0 | 2.47 | 0.09 | 0 | 0 | 0 | 0.23 | 0.09 | 0 | 1.48 | 0 | 0 | 0 | 0 | 0 | 0 | 0 | 0 | 0 | 0.57 | 0 | 0.18 | 2.34 | 0 | 0.25 | 1.8 | 0.04 | 0.58 | 0 | 0 | 0 | 0.06 | 0.07 | 0.08 | 0 | 0 | 0.29 | 0 | 0 | 0.23 | 0 | 0.76 | 0 | 0 | 0 | 0 | 0 | 0.63 | 0.07 | 0 | 0.07 | 0 | 0 | 0 | 0 | 0 | 1.02 | 0 | 0 | 0.03 | 0 | 0 | 0 | 0 | 0 | 0 | 0 | 0 | 0 | 0 | 0.11 | 0 | 0 | 0 | 0 | 0 | 0 | 0 | 0 | 0 | 0.08 | 0 | 0 | 0 | 0.06 | 0 | 0 | 0 | 0.02 | 0 | 0.05 | 0 | 0 | 0 | 0 | 0 | 0 | 0.02 | 0 | 0 | 0.08 | 0 | 0 | 0 | 0.11 | 0 | 0 | 0 | 0 | 0 | 0 | 0 | 0 | 0 | 0 | 0.05 | 0 | 0 | 0 | 0 | 0 | 0 | 0.02 | 0 | 0 | 0 | 0 | 0 | 0 | 0 | 0 | 0 | 0 | 0 | 0 | 0 | 0 | 0 | 0 | 0 | 0 | 0 | 0 | 0 | 0 | 0 | 0 | 0 | 0 | 0
Visualization of the protein corona: Towards a biomolecular understanding of nanoparticle-cell-interactions | PS | none | 73 | -13.5 | HS | 77 | 10000 | 20000 | 60 | 4 | other | sphere | water | 7 | 73 | 0.126944444 | buffer | 1 | 37 | 1 | Neutral |  | 0.95 | 0.22 | 10.29 | 0.56 | 3.54 | 0.61 | 20.11 | 14.99 | 0.13 | 0.59 | 0.25 | 0 | 20.29 | 0.63 | 0.91 | 0 | 0 | 1.77 | 1.01 | 0.33 | 0.12 | 0.05 | 0.89 | 0.59 | 0 | 0.18 | 0 | 0 | 0 | 2.61 | 0.08 | 0 | 0 | 0 | 0.2 | 0.07 | 0 | 1.43 | 0 | 0 | 0 | 0 | 0 | 0 | 0 | 0 | 0 | 0.65 | 0 | 0.15 | 2.57 | 0 | 0.22 | 1.93 | 0.04 | 0.53 | 0 | 0 | 0 | 0.06 | 0.07 | 0.07 | 0 | 0 | 0.35 | 0 | 0 | 0.22 | 0 | 0.94 | 0 | 0 | 0 | 0 | 0 | 0.44 | 0.04 | 0 | 0.04 | 0 | 0 | 0 | 0 | 0 | 1.12 | 0 | 0 | 0.04 | 0 | 0 | 0 | 0 | 0 | 0 | 0 | 0 | 0 | 0 | 0.14 | 0 | 0 | 0 | 0 | 0 | 0 | 0 | 0 | 0 | 0.09 | 0 | 0 | 0 | 0.06 | 0 | 0 | 0 | 0.02 | 0 | 0.03 | 0 | 0 | 0 | 0 | 0 | 0 | 0.02 | 0 | 0 | 0.05 | 0 | 0 | 0 | 0.11 | 0 | 0 | 0 | 0 | 0 | 0 | 0 | 0 | 0 | 0 | 0.03 | 0 | 0 | 0 | 0 | 0 | 0 | 0.02 | 0 | 0 | 0 | 0 | 0 | 0 | 0 | 0 | 0 | 0 | 0 | 0 | 0 | 0 | 0 | 0 | 0 | 0 | 0 | 0 | 0 | 0 | 0 | 0 | 0 | 0 | 0
Visualization of the protein corona: Towards a biomolecular understanding of nanoparticle-cell-interactions | PS | none | 73 | -13.5 | HS | 77 | 10000 | 20000 | 60 | 4 | other | sphere | water | 7 | 73 | 0.126944444 | buffer | 1 | 37 | 1 | Neutral |  | 0.82 | 0.14 | 12.9 | 0.65 | 1.65 | 0.6 | 19.86 | 16.77 | 0.15 | 0.62 | 0.18 | 0 | 20.7 | 0.8 | 0.58 | 0 | 0 | 1.94 | 1.23 | 0.25 | 0.09 | 0.04 | 0.84 | 0.42 | 0 | 0.17 | 0 | 0 | 0 | 3.02 | 0.09 | 0 | 0 | 0 | 0.11 | 0.06 | 0 | 1.57 | 0 | 0 | 0 | 0 | 0 | 0 | 0 | 0 | 0 | 0.71 | 0 | 0.09 | 2.3 | 0 | 0.2 | 1.7 | 0.04 | 0.6 | 0 | 0 | 0 | 0.04 | 0.08 | 0.06 | 0 | 0 | 0.2015 | 0 | 0 | 0.16 | 0 | 0.5 | 0 | 0 | 0 | 0 | 0 | 0.46 | 0.04 | 0 | 0.03 | 0 | 0 | 0 | 0 | 0 | 1.15 | 0 | 0 | 0.04 | 0 | 0 | 0 | 0 | 0 | 0 | 0 | 0 | 0 | 0 | 0.1 | 0 | 0 | 0 | 0 | 0 | 0 | 0 | 0 | 0 | 0.08 | 0 | 0 | 0 | 0.06 | 0 | 0 | 0 | 0.02 | 0 | 0.04 | 0 | 0 | 0 | 0 | 0 | 0 | 0.02 | 0 | 0 | 0.04 | 0 | 0 | 0 | 0.1 | 0 | 0 | 0 | 0 | 0 | 0 | 0 | 0 | 0 | 0 | 0.02 | 0 | 0 | 0 | 0 | 0 | 0 | 0 | 0 | 0 | 0 | 0 | 0 | 0 | 0 | 0 | 0 | 0 | 0 | 0 | 0 | 0 | 0 | 0 | 0 | 0 | 0 | 0 | 0 | 0 | 0 | 0 | 0 | 0 | 0
Visualization of the protein corona: Towards a biomolecular understanding of nanoparticle-cell-interactions | PS | COOH | 70 | -13.5 | HS | 77 | 10000 | 20000 | 60 | 4 | other | sphere | water | 7 | 70 | 0.126944444 | buffer | 1 | 37 | 1 | Anionic |  | 0.98 | 0.65 | 2.02 | 0.16 | 47.74 | 1.18 | 6.43 | 0.35 | 0 | 0.75 | 0.77 | 0 | 5.4 | 1.11 | 0.57 | 0 | 0 | 0 | 1.01 | 1.66 | 0.25 | 0 | 0.48 | 4.91 | 0 | 0.26 | 0.22 | 0.36 | 1.45 | 0.48 | 0.03 | 0 | 0.1 | 0 | 0.63 | 0.73 | 0 | 0.43 | 0.56 | 0.42 | 0.13 | 0.13 | 0.28 | 0 | 1.27 | 0 | 0.08 | 0 | 0 | 0.93 | 0.4 | 0 | 0.17 | 0.35 | 0 | 1.05 | 0 | 0 | 0 | 0.16 | 0 | 0 | 0 | 0 | 0 | 0 | 1.21 | 0 | 0 | 0 | 0 | 0.2 | 0 | 0.11 | 0 | 0.56 | 0.47 | 0 | 0 | 0.08 | 0 | 0 | 0 | 0 | 0.32 | 0 | 0.21 | 0 | 0 | 0 | 0 | 0 | 0 | 0 | 0 | 0 | 0 | 0 | 0 | 0 | 0 | 0 | 0.04 | 0 | 0 | 0 | 0 | 0 | 0 | 0 | 0 | 0 | 0 | 0 | 0 | 0 | 0 | 0 | 0 | 0 | 0 | 0 | 0 | 0 | 0 | 0 | 0 | 0 | 0.2 | 0 | 0 | 0 | 0 | 0 | 0 | 0 | 0 | 0 | 0 | 0 | 0 | 0 | 0.04 | 0.41 | 0 | 0 | 0 | 0 | 0 | 0.5 | 0.04 | 0 | 0 | 0 | 0 | 0 | 0 | 0 | 0 | 0 | 0 | 0 | 0 | 0 | 0 | 0 | 0 | 0 | 0 | 0 | 0 | 0 | 0 | 0 | 0 | 0 | 0 | 0
Visualization of the protein corona: Towards a biomolecular understanding of nanoparticle-cell-interactions | PS | COOH | 70 | -13.5 | HS | 77 | 10000 | 20000 | 60 | 4 | other | sphere | water | 7 | 70 | 0.126944444 | buffer | 1 | 37 | 1 | Anionic |  | 0.39 | 0.29 | 3.28 | 2.94 | 0.69 | 10.73 | 21.24 | 2.09 | 0 | 2.81 | 0.03 | 0 | 23.51 | 2.63 | 0.03 | 0 | 0.02 | 0.26 | 0.14 | 0.18 | 0.05 | 0.47 | 0.02 | 0 | 0 | 0.19 | 0 | 1.98 | 0 | 3.26 | 0 | 0 | 0 | 0.61 | 0.09 | 2.72 | 0 | 3.1 | 0 | 0.45 | 0 | 0 | 0 | 0.03 | 0 | 0 | 0.1 | 0.04 | 0 | 0.02 | 1.7 | 0 | 0.08 | 1.52 | 0.17 | 0 | 0 | 0 | 0.04 | 0 | 0 | 0.12 | 0 | 0.18 | 0.12 | 0 | 0.2 | 0.27 | 0.04 | 0.26 | 0 | 0 | 0 | 0 | 0 | 1.37 | 0 | 0.04 | 0.03 | 0.26 | 0.06 | 0 | 0 | 0.06 | 0.27 | 0.13 | 2.27 | 0.04 | 0 | 0 | 0 | 0.15 | 0 | 0 | 0 | 0 | 0 | 0 | 0 | 0.1 | 0 | 0 | 0 | 0.02 | 0 | 0 | 0.4 | 0 | 0.13 | 0 | 0 | 0 | 0.08 | 0 | 0 | 0.02 | 0.02 | 0 | 0 | 0.09 | 0.17 | 0 | 0 | 0 | 0 | 0 | 0 | 0 | 0 | 0 | 0 | 0 | 0.07 | 0 | 0 | 0 | 0 | 0.03 | 0 | 0 | 0 | 0.04 | 0 | 0 | 0 | 0 | 0 | 0 | 0.16 | 0 | 0 | 0 | 0 | 0 | 0 | 0 | 0 | 0.37 | 0 | 0 | 0 | 0 | 0 | 0 | 0 | 0 | 0 | 0 | 0 | 0 | 0.05 | 0 | 0 | 0 | 0 | 0 | 0 | 0
Visualization of the protein corona: Towards a biomolecular understanding of nanoparticle-cell-interactions | PS | NH2 | 74 | -13.5 | HS | 77 | 10000 | 20000 | 60 | 4 | other | sphere | water | 7 | 74 | 0.126944444 | buffer | 1 | 37 | 1 | Anionic |  | 0.98 | 0.55 | 2.46 | 0.07 | 49.31 | 0.36 | 5.98 | 1.34 | 0 | 0.37 | 0.91 | 0 | 5.37 | 1.14 | 0.61 | 0 | 0 | 0 | 1 | 1.47 | 0.24 | 0 | 0.68 | 4.77 | 0 | 0.2 | 0.2 | 0.15 | 1.32 | 0.33 | 0.04 | 0 | 0.09 | 0 | 0.67 | 0.21 | 0 | 0.43 | 0.31 | 0.7 | 0.14 | 0.11 | 0.38 | 0 | 0.57 | 0 | 0.07 | 0 | 0 | 0.81 | 0.38 | 0 | 0.12 | 0.33 | 0 | 1.17 | 0 | 0 | 0 | 0.18 | 0 | 0 | 0 | 0 | 0 | 0 | 1.38 | 0 | 0 | 0 | 0 | 0.21 | 0 | 0.1 | 0 | 0.58 | 0.37 | 0 | 0 | 0.01 | 0 | 0 | 0 | 0 | 0.31 | 0 | 0.01 | 0 | 0 | 0 | 0 | 0 | 0 | 0 | 0 | 0 | 0 | 0 | 0 | 0 | 0 | 0 | 0.04 | 0 | 0 | 0 | 0 | 0 | 0 | 0 | 0 | 0 | 0 | 0 | 0 | 0 | 0 | 0 | 0 | 0 | 0 | 0 | 0 | 0 | 0 | 0 | 0 | 0 | 0.14 | 0 | 0 | 0 | 0 | 0 | 0 | 0 | 0 | 0 | 0 | 0 | 0 | 0 | 0.04 | 0.41 | 0 | 0 | 0 | 0 | 0 | 1.02 | 0.03 | 0 | 0 | 0 | 0 | 0 | 0 | 0 | 0 | 0 | 0 | 0 | 0 | 0 | 0 | 0 | 0 | 0 | 0 | 0 | 0 | 0 | 0 | 0 | 0 | 0 | 0 | 0
Visualization of the protein corona: Towards a biomolecular understanding of nanoparticle-cell-interactions | PS | NH2 | 74 | -13.5 | HS | 77 | 10000 | 20000 | 60 | 4 | other | sphere | water | 7 | 74 | 0.126944444 | buffer | 1 | 37 | 1 | Anionic |  | 1.16 | 0.28 | 8.58 | 0.56 | 1.31 | 0.36 | 22.01 | 13.76 | 0.07 | 0.1 | 0.05 | 0 | 26.76 | 3.22 | 0.03 | 0 | 0 | 0.85 | 0.11 | 0.18 | 0.05 | 0.11 | 0.31 | 0.02 | 0.01 | 0.14 | 0 | 0.04 | 0 | 0.06 | 0.05 | 0 | 0.06 | 0.11 | 0.17 | 0.05 | 0 | 3.04 | 0.04 | 0 | 0.01 | 0 | 0 | 0 | 0 | 0 | 0 | 0.27 | 0 | 0.03 | 1.65 | 0 | 0.07 | 1.78 | 0.09 | 0.07 | 0 | 0 | 0 | 0.04 | 0.04 | 0.1 | 0 | 0 | 0.09 | 0.04 | 0 | 0.36 | 0 | 0.16 | 0.02 | 0 | 0 | 0 | 0 | 0.92 | 0.02 | 0 | 0.11 | 0 | 0.01 | 0 | 0 | 0.05 | 0.21 | 0 | 0.06 | 0.01 | 0.04 | 0 | 0.01 | 0.02 | 0 | 0 | 0 | 0 | 0 | 0.03 | 0.04 | 0.07 | 0 | 0 | 0.02 | 0.24 | 0.02 | 0 | 0 | 0 | 0.01 | 0 | 0 | 0 | 0.2 | 0 | 0 | 0.02 | 0.03 | 0 | 0.02 | 0.02 | 0.04 | 0 | 0 | 0 | 0 | 0.01 | 0 | 0 | 0.03 | 0.01 | 0 | 0 | 0.22 | 0.03 | 0 | 0 | 0 | 0 | 0 | 0 | 0 | 0 | 0 | 0.04 | 0.02 | 0 | 0 | 0 | 0 | 0 | 0 | 0 | 0 | 0 | 0.01 | 0 | 0 | 0 | 0 | 0 | 0.02 | 0 | 0 | 0 | 0 | 0 | 0 | 0 | 0 | 0.06 | 0 | 0 | 0 | 0 | 0 | 0 | 0 | 0
Zeolite Nanoparticles for Selective Sorption of Plasma Proteins | zeolite | EMT | 10 | -44 | HP | 10 | 40000 | 24000 | 30 | 25 | other | sphere | water | 7 | 10 | 0.126944444 | buffer | 1 | 37 | 1 | Neutral |  | 0.64 | 2.84 | 2.88 | 0 | 5.32 | 0.54 | 2.54 | 0.28 | 1.32 | 0 | 0 | 0 | 11.45 | 5.76 | 0 | 0 | 4.21 | 4.08 | 2.18 | 0 | 0.93 | 0 | 0.33 | 1.3 | 2.95 | 0.42 | 0 | 0 | 2.62 | 0 | 0 | 0 | 0.44 | 1.3 | 0.78 | 0 | 6.33 | 0 | 0 | 0.81 | 0 | 1.04 | 0.55 | 0 | 0.15 | 0 | 0.38 | 0 | 5.73 | 0 | 0.64 | 0 | 0 | 0 | 0.06 | 0 | 0.45 | 0 | 0 | 0 | 2.62 | 0.37 | 0.2 | 0 | 0.19 | 0 | 0 | 0 | 0 | 0 | 0 | 0 | 0 | 0 | 0 | 0 | 0 | 0 | 0 | 0 | 0 | 0 | 0 | 0 | 10.27 | 0 | 0 | 0 | 1.18 | 0 | 0.28 | 0 | 4.27 | 0 | 0 | 0 | 0 | 0.34 | 0 | 1.13 | 0 | 0 | 0.81 | 0 | 0.32 | 0 | 0.21 | 0 | 0 | 0 | 0 | 0.44 | 0 | 0 | 0 | 0 | 0 | 0 | 0 | 0 | 0 | 0 | 0 | 0 | 0 | 0 | 0 | 1.91 | 0 | 0 | 0 | 0 | 0 | 0 | 0 | 0 | 0 | 0 | 0 | 0 | 0 | 0 | 0 | 0 | 0 | 0 | 0 | 0 | 0 | 0 | 0 | 0 | 0 | 0 | 0 | 0 | 0 | 0 | 0 | 0 | 0 | 0.24 | 0 | 0 | 0 | 0 | 0 | 0 | 0 | 0 | 0 | 0 | 0 | 0 | 0 | 0 | 0 | 0
Zeolite Nanoparticles for Selective Sorption of Plasma Proteins | zeolite | EMT | 10 | -44 | HP | 10 | 40000 | 24000 | 30 | 25 | other | sphere | water | 7 | 10 | 0.126944444 | buffer | 1 | 37 | 1 | Neutral |  | 0 | 3.33 | 4.06 | 0.86 | 5.85 | 0.57 | 2.69 | 0.3 | 0 | 0 | 0 | 0.65 | 13.83 | 6.08 | 0 | 0 | 3.4 | 0 | 2.3 | 0 | 0 | 0 | 0 | 1.7 | 3.45 | 0.45 | 0 | 0 | 2.77 | 0 | 0 | 0 | 0.23 | 1.7 | 0 | 0.41 | 7.25 | 0 | 0 | 0.86 | 0 | 1.28 | 0.59 | 0 | 0.15 | 0 | 0.4 | 0 | 4.54 | 0 | 0.68 | 0 | 0 | 0 | 0 | 0 | 0.53 | 0 | 0 | 0 | 2.77 | 0.58 | 0 | 0 | 0 | 0 | 0 | 0 | 0 | 0 | 0 | 0 | 0 | 0 | 0 | 0 | 0 | 0 | 0 | 0 | 0 | 0 | 0 | 0 | 11.72 | 0 | 0 | 0 | 1.08 | 0 | 0.45 | 0 | 4.51 | 0 | 0 | 0 | 0 | 0 | 0 | 0 | 0 | 0 | 0 | 0 | 0 | 0 | 0.22 | 0 | 0 | 0 | 0 | 0.47 | 0 | 0 | 0 | 0.48 | 0 | 0 | 0.73 | 0 | 0 | 0 | 0 | 0 | 0 | 0 | 0 | 1.68 | 0 | 0 | 0 | 0 | 0 | 0 | 0 | 0 | 0 | 0 | 0 | 0 | 0 | 0 | 0 | 0 | 0 | 0 | 0 | 0 | 0 | 0 | 0 | 0 | 0 | 0 | 0 | 0 | 0 | 0 | 0 | 0 | 0 | 0.25 | 0 | 0 | 0 | 0 | 0 | 0 | 0 | 0 | 0 | 0 | 0 | 0 | 0 | 0 | 0 | 0
Zeolite Nanoparticles for Selective Sorption of Plasma Proteins | zeolite | EMT | 10 | -44 | HP | 10 | 80000 | 24000 | 30 | 25 | other | sphere | water | 7 | 10 | 0.126944444 | buffer | 1 | 37 | 1 | Neutral |  | 0.64 | 2.84 | 2.88 | 0 | 5.32 | 0.54 | 2.54 | 0.28 | 1.32 | 0 | 0 | 0 | 11.45 | 5.76 | 0 | 0 | 4.21 | 4.08 | 2.18 | 0 | 0.93 | 0 | 0.33 | 1.3 | 2.95 | 0.42 | 0 | 0 | 2.62 | 0 | 0 | 0 | 0.44 | 1.3 | 0.78 | 0 | 6.33 | 0 | 0 | 0.81 | 0 | 1.04 | 0.55 | 0 | 0.15 | 0 | 0.38 | 0 | 5.73 | 0 | 0.64 | 0 | 0 | 0 | 0.06 | 0 | 0.45 | 0 | 0 | 0 | 2.62 | 0.37 | 0.2 | 0 | 0.19 | 0 | 0 | 0 | 0 | 0 | 0 | 0 | 0 | 0 | 0 | 0 | 0 | 0 | 0 | 0 | 0 | 0 | 0 | 0 | 10.27 | 0 | 0 | 0 | 1.18 | 0 | 0.28 | 0 | 4.27 | 0 | 0 | 0 | 0 | 0.34 | 0 | 1.13 | 0 | 0 | 0.81 | 0 | 0.32 | 0 | 0.21 | 0 | 0 | 0 | 0 | 0.44 | 0 | 0 | 0 | 0 | 0 | 0 | 0 | 0 | 0 | 0 | 0 | 0 | 0 | 0 | 0 | 1.91 | 0 | 0 | 0 | 0 | 0 | 0 | 0 | 0 | 0 | 0 | 0 | 0 | 0 | 0 | 0 | 0 | 0 | 0 | 0 | 0 | 0 | 0 | 0 | 0 | 0 | 0 | 0 | 0 | 0 | 0 | 0 | 0 | 0 | 0.24 | 0 | 0 | 0 | 0 | 0 | 0 | 0 | 0 | 0 | 0 | 0 | 0 | 0 | 0 | 0 | 0
Zeolite Nanoparticles for Selective Sorption of Plasma Proteins | zeolite | EMT | 10 | -44 | HP | 10 | 80000 | 24000 | 30 | 25 | other | sphere | water | 7 | 10 | 0.126944444 | buffer | 1 | 37 | 1 | Neutral |  | 1.1 | 3.09 | 2.05 | 1.25 | 5.34 | 1.33 | 0 | 0.34 | 0 | 0 | 0 | 0.88 | 8.26 | 3.02 | 0 | 5.19 | 3.18 | 2.5 | 1.07 | 0.12 | 1.14 | 0.11 | 1.99 | 1.45 | 4.38 | 0.65 | 0 | 0.61 | 4.81 | 0 | 0 | 0.71 | 1.08 | 1.45 | 0.72 | 1.18 | 7.91 | 4.81 | 0 | 0.7 | 0 | 0.84 | 0.42 | 0 | 0 | 0 | 0.23 | 0.57 | 5.61 | 0.7 | 0 | 0 | 0 | 0.68 | 0 | 0 | 0.58 | 0 | 0 | 0.23 | 0 | 0.23 | 0.24 | 0 | 0.59 | 0 | 0.13 | 0 | 0 | 0 | 0 | 0 | 0 | 0 | 0 | 0 | 0 | 0 | 0 | 0 | 0 | 0 | 0.4 | 0 | 5.78 | 0 | 0 | 0 | 0.58 | 0 | 0.26 | 0 | 2.61 | 0 | 0 | 0 | 0 | 0 | 0 | 0 | 0 | 0 | 0 | 0 | 0.29 | 0 | 0 | 0 | 0 | 0 | 0.72 | 0.4 | 0 | 0 | 0 | 0.14 | 1.62 | 0 | 0 | 0 | 0 | 0 | 0 | 0.17 | 0 | 0 | 0 | 1.37 | 0 | 0 | 0 | 0 | 0 | 0 | 0.77 | 0 | 0 | 0 | 0 | 0 | 0 | 0 | 0 | 0.07 | 0 | 0 | 0 | 0 | 0 | 0 | 0 | 0 | 0 | 0 | 0 | 0 | 0 | 0 | 0 | 0 | 0 | 0 | 0 | 0 | 0 | 0 | 0 | 0 | 0 | 0 | 0 | 0 | 0 | 0 | 0 | 0 | 0 | 0
Zeolite Nanoparticles for Selective Sorption of Plasma Proteins | zeolite | EMT | 10 | -44 | HP | 10 | 120000 | 24000 | 30 | 25 | other | sphere | water | 7 | 10 | 0.126944444 | buffer | 1 | 37 | 1 | Neutral |  | 0.62 | 4.39 | 2.34 | 0 | 5.81 | 0.53 | 1.24 | 0.27 | 1.29 | 0 | 0 | 0 | 10.77 | 4.41 | 0 | 0 | 4.84 | 2.65 | 1.03 | 0.19 | 1.81 | 0 | 1.59 | 1.42 | 3.94 | 0.41 | 0 | 0 | 2.56 | 0 | 0 | 0 | 1.07 | 1.42 | 0.38 | 0.38 | 6.7 | 7.68 | 0 | 0.95 | 0.27 | 1.01 | 0.81 | 0 | 0.14 | 0 | 0 | 0.46 | 5.03 | 0 | 0.62 | 0 | 0 | 0 | 0.11 | 0 | 0.44 | 0 | 0 | 0 | 0 | 0 | 0 | 0 | 0.19 | 0 | 0.4 | 0 | 0 | 0 | 0 | 0 | 0 | 0 | 0 | 0 | 0 | 0 | 0 | 0.27 | 0 | 0 | 0 | 0 | 9.62 | 0 | 0 | 0 | 1.07 | 0 | 0.41 | 0 | 0 | 0 | 0 | 0 | 0 | 0 | 0 | 0 | 0 | 0 | 0.39 | 0 | 0.31 | 0 | 0.21 | 0 | 0 | 0 | 0 | 0.43 | 0 | 0 | 0 | 0.22 | 0 | 0 | 0 | 0 | 0 | 0 | 0 | 0 | 0 | 0.44 | 0 | 1.56 | 0 | 0 | 0 | 0 | 0 | 0 | 0 | 0 | 0 | 0 | 0 | 0 | 0 | 0 | 0 | 0 | 0 | 0 | 0 | 0 | 0 | 0 | 0 | 0 | 0 | 0 | 0 | 0 | 0 | 0 | 0 | 0 | 0 | 0 | 0 | 0 | 0 | 0 | 0 | 0 | 0 | 0 | 0 | 0 | 0 | 0 | 0 | 0 | 0 | 0
Zeolite Nanoparticles for Selective Sorption of Plasma Proteins | zeolite | EMT | 10 | -44 | HP | 10 | 120000 | 24000 | 30 | 25 | other | sphere | water | 7 | 10 | 0.126944444 | buffer | 1 | 37 | 1 | Neutral |  | 0 | 4.61 | 3 | 0.43 | 8.43 | 0.57 | 0 | 0.88 | 0 | 0 | 0 | 1.07 | 9.38 | 3.43 | 0 | 0 | 5.94 | 5.67 | 0.96 | 0 | 3.88 | 0 | 1.36 | 1.68 | 2.76 | 0.22 | 0 | 0 | 2.73 | 0 | 0 | 0 | 0.69 | 1.68 | 0 | 0 | 6.88 | 5.97 | 0 | 1.19 | 0 | 1.08 | 0.72 | 0 | 0.15 | 0 | 0 | 0 | 5.38 | 0.6 | 0.67 | 0 | 0 | 0 | 0 | 0 | 0.29 | 0 | 0 | 0 | 0 | 0 | 0 | 0 | 0.2 | 0 | 0 | 0 | 0.81 | 0 | 0 | 0 | 0 | 0 | 0 | 0 | 0 | 0 | 0 | 0 | 0 | 0 | 0.45 | 0 | 8.14 | 0 | 0 | 0 | 0.98 | 0.23 | 0 | 0 | 0 | 0 | 0 | 0 | 0 | 0 | 0 | 0.59 | 0 | 0 | 0 | 0 | 0 | 0 | 0 | 0 | 0 | 0 | 0 | 0.46 | 0 | 0 | 0 | 0.24 | 0 | 0 | 0 | 0 | 0 | 0 | 0 | 0 | 0 | 0.23 | 0 | 0.66 | 0 | 0 | 0 | 0 | 0 | 0 | 0 | 0 | 0 | 0 | 0 | 0 | 0 | 0 | 0 | 0 | 0 | 0 | 0 | 0 | 0 | 0 | 0 | 0 | 0 | 0 | 0 | 0 | 0 | 0 | 0 | 0 | 0 | 0.25 | 0 | 0 | 0 | 0 | 0 | 0 | 0 | 0 | 0 | 0 | 0 | 0 | 0 | 0 | 0 | 0
Zeolite Nanoparticles for Selective Sorption of Plasma Proteins | zeolite | EMT | 10 | -44 | HP | 100 | 40000 | 24000 | 30 | 25 | other | sphere | water | 7 | 10 | 0.126944444 | buffer | 1 | 37 | 1 | Neutral |  | 0 | 1.86 | 7.52 | 0 | 12.52 | 2.13 | 0 | 0 | 0 | 0 | 0 | 1.61 | 0 | 0 | 0 | 0 | 0.97 | 32 | 1.57 | 0.75 | 3.64 | 0 | 0 | 0 | 11.58 | 0.42 | 0 | 0 | 0 | 0 | 0 | 0 | 0 | 0 | 0 | 0 | 7.24 | 0 | 0 | 0 | 0 | 0 | 3.26 | 0 | 0 | 0 | 0 | 0 | 10.11 | 0 | 0 | 0 | 0 | 0 | 0 | 0 | 0 | 0 | 0 | 0 | 0 | 0.72 | 0 | 0 | 0 | 0 | 1.62 | 0 | 0 | 0 | 0 | 0 | 0 | 0 | 0 | 0 | 0 | 0 | 0 | 0 | 0 | 0 | 0 | 0 | 0 | 0 | 0 | 0 | 0 | 0 | 0 | 0 | 0 | 0 | 0 | 0 | 0 | 0 | 0 | 0 | 0 | 0 | 0 | 0 | 0 | 0 | 0 | 0 | 0 | 0 | 0 | 0 | 0 | 0 | 0 | 0 | 0 | 0 | 0 | 0 | 0 | 0 | 0 | 0 | 0 | 0 | 0 | 0 | 0 | 0 | 0 | 0 | 0 | 0 | 0 | 0 | 0 | 0 | 0 | 0 | 0 | 0 | 0 | 0.47 | 0 | 0 | 0 | 0 | 0 | 0 | 0 | 0 | 0 | 0 | 0 | 0 | 0 | 0 | 0 | 0 | 0 | 0 | 0 | 0 | 0 | 0 | 0 | 0 | 0 | 0 | 0 | 0 | 0 | 0 | 0 | 0 | 0 | 0
Zeolite Nanoparticles for Selective Sorption of Plasma Proteins | zeolite | EMT | 10 | -44 | HP | 100 | 40000 | 24000 | 30 | 25 | other | sphere | water | 7 | 10 | 0.126944444 | buffer | 1 | 37 | 1 | Neutral |  | 0 | 3.38 | 3.42 | 0 | 13.67 | 1.94 | 0 | 0 | 0 | 0 | 0 | 1.46 | 0 | 0 | 0 | 0 | 0 | 29.12 | 1.63 | 0.68 | 3.32 | 0 | 0 | 0.27 | 12.2 | 0 | 0 | 0 | 0 | 0 | 0 | 0 | 0 | 0.27 | 0 | 1.38 | 8.48 | 0 | 0 | 0 | 0 | 0 | 1.98 | 0 | 0 | 0 | 0 | 0 | 12.27 | 0 | 0 | 0 | 0 | 0 | 0 | 0 | 0 | 0 | 0 | 0 | 0 | 0.66 | 0 | 0 | 3.43 | 0 | 0 | 0 | 0 | 0 | 0 | 0 | 0 | 0 | 0 | 0 | 0 | 0 | 0 | 0 | 0 | 0 | 0 | 0 | 0 | 0 | 0 | 0 | 0 | 0 | 0 | 0 | 0 | 0 | 0 | 0 | 0 | 0 | 0 | 0 | 0 | 0 | 0 | 0 | 0 | 0 | 0 | 0 | 0 | 0 | 0 | 0 | 0 | 0 | 0 | 0 | 0 | 0 | 0 | 0 | 0 | 0 | 0 | 0 | 0 | 0 | 0 | 0 | 0 | 0 | 0 | 0 | 0 | 0 | 0 | 0 | 0 | 0 | 0 | 0 | 0 | 0 | 0 | 0 | 0 | 0 | 0 | 0 | 0 | 0 | 0 | 0 | 0 | 0 | 0 | 0 | 0 | 0 | 0 | 0 | 0 | 0 | 0 | 0 | 0 | 0 | 0 | 0 | 0 | 0 | 0 | 0 | 0 | 0 | 0 | 0 | 0 | 0
Zeolite Nanoparticles for Selective Sorption of Plasma Proteins | zeolite | EMT | 10 | -44 | HP | 100 | 80000 | 24000 | 30 | 25 | other | sphere | water | 7 | 10 | 0.126944444 | buffer | 1 | 37 | 1 | Neutral |  | 0 | 3.1 | 6.84 | 0 | 9.87 | 0 | 0 | 1 | 0 | 0 | 0 | 1.46 | 4.38 | 0 | 0 | 0 | 0 | 24.26 | 1.94 | 0.68 | 0 | 0 | 0 | 0.27 | 13.86 | 0 | 0 | 0 | 0 | 0 | 0 | 0 | 0.79 | 0.27 | 0 | 0 | 8.47 | 0 | 0 | 0.58 | 0 | 0 | 2.97 | 0 | 0 | 0 | 1.35 | 0 | 13.29 | 0 | 0 | 0 | 0 | 0 | 0 | 0 | 0 | 0 | 0 | 0 | 0 | 0 | 0 | 0 | 2.06 | 0 | 0 | 0 | 0 | 0 | 0 | 0 | 0 | 0 | 0 | 0 | 0 | 0 | 0 | 0 | 0 | 0 | 0 | 0 | 0 | 0 | 0 | 0 | 0 | 0 | 0 | 0 | 0 | 0 | 0 | 0 | 0 | 0 | 0 | 0 | 0 | 0 | 0 | 0 | 0 | 0 | 0 | 0 | 0 | 0 | 0 | 0 | 0 | 0 | 0 | 0 | 0 | 0 | 0 | 0 | 0 | 0 | 0 | 0 | 0 | 0 | 0 | 0 | 0 | 0 | 0 | 0 | 0 | 0 | 0 | 0 | 0 | 0 | 0 | 0 | 0 | 0 | 0 | 0 | 0 | 0 | 0 | 0 | 0 | 0 | 0 | 0 | 0 | 0 | 0 | 0 | 0 | 0 | 0 | 0 | 0 | 0 | 0 | 0 | 0 | 0 | 0 | 0 | 0 | 0 | 0 | 0 | 0 | 0 | 0 | 0 | 0 | 0
Zeolite Nanoparticles for Selective Sorption of Plasma Proteins | zeolite | EMT | 10 | -44 | HP | 100 | 80000 | 24000 | 30 | 25 | other | sphere | water | 7 | 10 | 0.126944444 | buffer | 1 | 37 | 1 | Neutral |  | 0 | 3.4 | 5.64 | 3.2 | 15.85 | 3.2 | 0 | 0 | 0 | 0 | 0 | 0.8 | 0 | 0 | 0 | 0 | 0 | 0 | 2.02 | 0 | 0 | 0 | 0 | 0 | 16.46 | 0 | 1.47 | 0 | 0 | 0 | 0 | 0 | 0 | 0 | 0 | 1.51 | 16.56 | 0 | 0 | 0 | 0 | 0 | 4.89 | 0 | 0 | 0 | 0 | 0 | 21.35 | 0 | 0 | 0 | 0 | 0 | 0 | 0 | 0 | 0 | 0 | 0 | 0 | 0.72 | 0 | 0 | 0 | 0 | 1.62 | 0 | 0 | 0 | 0 | 0 | 0 | 0 | 0 | 0 | 0 | 0 | 0 | 0 | 0 | 0 | 0 | 0 | 0 | 0 | 0 | 0 | 0 | 0 | 0 | 0 | 0 | 0 | 0 | 0 | 0 | 0 | 0 | 0 | 0 | 0 | 0 | 0 | 0 | 0 | 0 | 0 | 0 | 0 | 0 | 0 | 0 | 0 | 0 | 0 | 0 | 0 | 0 | 0 | 0 | 0 | 0 | 0 | 0 | 0 | 0 | 0 | 0 | 0 | 0 | 0 | 0 | 0 | 0 | 0.82 | 0 | 0 | 0 | 0 | 0 | 0 | 0 | 0.47 | 0 | 0 | 0 | 0 | 0 | 0 | 0 | 0 | 0 | 0 | 0 | 0 | 0 | 0 | 0 | 0 | 0 | 0 | 0 | 0 | 0 | 0 | 0 | 0 | 0 | 0 | 0 | 0 | 0 | 0 | 0 | 0 | 0 | 0
Zeolite Nanoparticles for Selective Sorption of Plasma Proteins | zeolite | EMT | 10 | -44 | HP | 100 | 120000 | 24000 | 30 | 25 | other | sphere | water | 7 | 10 | 0.126944444 | buffer | 1 | 37 | 1 | Neutral |  | 0 | 2.88 | 3.89 | 0 | 9.5 | 3.31 | 0 | 0 | 0 | 0 | 0 | 0 | 0 | 0 | 0 | 0 | 0 | 27.59 | 1.16 | 0.78 | 0 | 0 | 0 | 0 | 18.28 | 0 | 0 | 0 | 0 | 0 | 0 | 0 | 1.79 | 0 | 0 | 0 | 9.64 | 0 | 0 | 0 | 0 | 1.4 | 3.94 | 0 | 0 | 0 | 0 | 0 | 15.11 | 0 | 0 | 0 | 0 | 0 | 0 | 0 | 0 | 0 | 0 | 0 | 0 | 0.75 | 0 | 0 | 0 | 0 | 0 | 0 | 0 | 0 | 0 | 0 | 0 | 0 | 0 | 0 | 0 | 0 | 0 | 0 | 0 | 0 | 0 | 0 | 0 | 0 | 0 | 0 | 0 | 0 | 0 | 0 | 0 | 0 | 0 | 0 | 0 | 0 | 0 | 0 | 0 | 0 | 0 | 0 | 0 | 0 | 0 | 0 | 0 | 0 | 0 | 0 | 0 | 0 | 0 | 0 | 0 | 0 | 0 | 0 | 0 | 0 | 0 | 0 | 0 | 0 | 0 | 0 | 0 | 0 | 0 | 0 | 0 | 0 | 0 | 0 | 0 | 0 | 0 | 0 | 0 | 0 | 0 | 0 | 0 | 0 | 0 | 0 | 0 | 0 | 0 | 0 | 0 | 0 | 0 | 0 | 0 | 0 | 0 | 0 | 0 | 0 | 0 | 0 | 0 | 0 | 0 | 0 | 0 | 0 | 0 | 0 | 0 | 0 | 0 | 0 | 0 | 0
Zeolite Nanoparticles for Selective Sorption of Plasma Proteins | zeolite | EMT | 10 | -44 | HP | 100 | 120000 | 24000 | 30 | 25 | other | sphere | water | 7 | 10 | 0.126944444 | buffer | 1 | 37 | 1 | Neutral |  | 0 | 2.74 | 7.57 | 0 | 10.74 | 2.57 | 0 | 0 | 0 | 0 | 0 | 0.65 | 2.58 | 0 | 0 | 0 | 0 | 25.75 | 0.81 | 0.6 | 0 | 0 | 0 | 0 | 14.22 | 0 | 0 | 0 | 0 | 0 | 0 | 0 | 1.39 | 0 | 0 | 1.22 | 10.83 | 0 | 0 | 0 | 0 | 0 | 3.5 | 0 | 0 | 0 | 0 | 1.47 | 12.66 | 0 | 0 | 0 | 0 | 0 | 0 | 0 | 0 | 0 | 0 | 0 | 0 | 0 | 0 | 0 | 0 | 0 | 0 | 0 | 0 | 0 | 0 | 0 | 0 | 0 | 0 | 0 | 0 | 0 | 0 | 0 | 0 | 0 | 0 | 0 | 0 | 0 | 0 | 0 | 0 | 0 | 0 | 0 | 0 | 0 | 0 | 0 | 0 | 0 | 0 | 0 | 0 | 0 | 0 | 0 | 0 | 0 | 0 | 0 | 0 | 0 | 0 | 0.69 | 0 | 0 | 0 | 0 | 0 | 0 | 0 | 0 | 0 | 0 | 0 | 0 | 0 | 0 | 0 | 0 | 0 | 0 | 0 | 0 | 0 | 0 | 0 | 0 | 0 | 0 | 0 | 0 | 0 | 0 | 0 | 0 | 0 | 0 | 0 | 0 | 0 | 0 | 0 | 0 | 0 | 0 | 0 | 0 | 0 | 0 | 0 | 0 | 0 | 0 | 0 | 0 | 0 | 0 | 0 | 0 | 0 | 0 | 0 | 0 | 0 | 0 | 0 | 0 | 0 | 0
Zeolite Nanoparticles for Selective Sorption of Plasma Proteins | zeolite | FAU | 10 | -50 | HP | 10 | 40000 | 24000 | 30 | 25 | other | sphere | water | 7 | 10 | 0.126944444 | buffer | 1 | 37 | 1 | Neutral |  | 0 | 3.01 | 2.29 | 0.97 | 9.14 | 1.51 | 0 | 0.22 | 0 | 0 | 0 | 0.49 | 11.38 | 3.27 | 0 | 12.3 | 2.17 | 3.25 | 1.14 | 0.15 | 0 | 0.14 | 0 | 1.52 | 3.09 | 0.51 | 0 | 0 | 4.17 | 0 | 0 | 0.92 | 0.88 | 1.52 | 0.31 | 0.92 | 7.56 | 0 | 0 | 0.91 | 0 | 0.55 | 0.88 | 0 | 0.69 | 0 | 0 | 0.56 | 6.61 | 0 | 0 | 0 | 0 | 0.89 | 0 | 0.52 | 0.36 | 0 | 0 | 0 | 0 | 0 | 0 | 0 | 0.46 | 0 | 0.16 | 0 | 0 | 0.88 | 0 | 0 | 0 | 0 | 0 | 0 | 0 | 0 | 0 | 0 | 0 | 0 | 0 | 0 | 0 | 0 | 0 | 0 | 0 | 0 | 0 | 0 | 0 | 0 | 0 | 0 | 0 | 0 | 0 | 0 | 0 | 0 | 0 | 0 | 0 | 0 | 0 | 0 | 0.48 | 0 | 0 | 0.35 | 0 | 0 | 0 | 0 | 2.63 | 0 | 0 | 0 | 0 | 0 | 0 | 0 | 0 | 0.18 | 0 | 0.76 | 0 | 0 | 0 | 0 | 0 | 0 | 1.98 | 0 | 0 | 0 | 0 | 0 | 0 | 0 | 0 | 0 | 0 | 0 | 0 | 0 | 0 | 0 | 0 | 0 | 0 | 0 | 0 | 0 | 0 | 0 | 0 | 0 | 0 | 0 | 0 | 0 | 0 | 0 | 0 | 0 | 0 | 0 | 0 | 0 | 0 | 0 | 0 | 0 | 0 | 0
Zeolite Nanoparticles for Selective Sorption of Plasma Proteins | zeolite | FAU | 10 | -50 | HP | 10 | 40000 | 24000 | 30 | 25 | other | sphere | water | 7 | 10 | 0.126944444 | buffer | 1 | 37 | 1 | Neutral |  | 0.45 | 4.18 | 3.81 | 0 | 12.13 | 0.72 | 1.69 | 0 | 0 | 0 | 0 | 0.54 | 18.43 | 6.54 | 0 | 0 | 4.27 | 3.61 | 1.75 | 0 | 0 | 0 | 0 | 1.93 | 2.47 | 0.7 | 0 | 0 | 3.47 | 0 | 0 | 0 | 0.88 | 1.93 | 0 | 0 | 5.95 | 0 | 0 | 0.86 | 0 | 0.46 | 1.84 | 0 | 1.54 | 0 | 0.5 | 0.62 | 6.84 | 0 | 0.85 | 0 | 0 | 0 | 0.08 | 0 | 0.22 | 0 | 0 | 0 | 0 | 0 | 0 | 0 | 0.26 | 0 | 0.27 | 0 | 0 | 0 | 0 | 0 | 0 | 0 | 0 | 0 | 0 | 0 | 0 | 0 | 0 | 0 | 0.29 | 0 | 0 | 0 | 0 | 0 | 0.42 | 0 | 0 | 0 | 0 | 0 | 0 | 0 | 0 | 0 | 0 | 0 | 0 | 0 | 0 | 0 | 0.21 | 0 | 0 | 0 | 0 | 0 | 0 | 0.29 | 0 | 0 | 0 | 0 | 0 | 0 | 0 | 0 | 0 | 0 | 0 | 0 | 0 | 0.89 | 0 | 1.69 | 0 | 0 | 0 | 0 | 0 | 0 | 0 | 0 | 0 | 0 | 0 | 0 | 0 | 0 | 0 | 0.16 | 0 | 0 | 0 | 0 | 0 | 0 | 0 | 0 | 0 | 0 | 0 | 0 | 0 | 0 | 0 | 0 | 0 | 0 | 0 | 0 | 0 | 0 | 0 | 0 | 0 | 0 | 0 | 0 | 0 | 0 | 0 | 0 | 0 | 0
Zeolite Nanoparticles for Selective Sorption of Plasma Proteins | zeolite | FAU | 10 | -50 | HP | 10 | 80000 | 24000 | 30 | 25 | other | sphere | water | 7 | 10 | 0.126944444 | buffer | 1 | 37 | 1 | Neutral |  | 0 | 4.56 | 4.41 | 0 | 14.25 | 1.07 | 0 | 0 | 0 | 0 | 0 | 0 | 12.35 | 3.24 | 0 | 0 | 0 | 0 | 1.43 | 0 | 0 | 0 | 0 | 3.22 | 4.29 | 0.56 | 0 | 0.38 | 0 | 0 | 0 | 0 | 0 | 3.22 | 0 | 0 | 9.7 | 0 | 0 | 1.07 | 0 | 0 | 1.46 | 0 | 1.34 | 0 | 0 | 0.61 | 7.52 | 0 | 0 | 0 | 0 | 0 | 0 | 0 | 0.3 | 4.15 | 0 | 0 | 0 | 0 | 0 | 0 | 0 | 0 | 0 | 0 | 0 | 0 | 0 | 0 | 0 | 0 | 0 | 0 | 0 | 0 | 0 | 0 | 0 | 0 | 0 | 0 | 0 | 0 | 0 | 0 | 0.1 | 0 | 0.37 | 0 | 0 | 0 | 0 | 0 | 0 | 0 | 0 | 0 | 0 | 0 | 0 | 0 | 0 | 0 | 0 | 0 | 0 | 0 | 0 | 0 | 0 | 0 | 0 | 0 | 0 | 3.28 | 0 | 0 | 0 | 0 | 0 | 0 | 0 | 0.59 | 0 | 0.84 | 0 | 0 | 0 | 0 | 0 | 0 | 8.19 | 0 | 0 | 0 | 0 | 0 | 0 | 0 | 0 | 0 | 0 | 0 | 0 | 0 | 0 | 0 | 0 | 0 | 0 | 0 | 0 | 0 | 0 | 0 | 0 | 0 | 0 | 0 | 0 | 0 | 0 | 0 | 0 | 0 | 0 | 0 | 0 | 0 | 0 | 0 | 0 | 0 | 0 | 0
Zeolite Nanoparticles for Selective Sorption of Plasma Proteins | zeolite | FAU | 10 | -50 | HP | 10 | 80000 | 24000 | 30 | 25 | other | sphere | water | 7 | 10 | 0.126944444 | buffer | 1 | 37 | 1 | Neutral |  | 0 | 6.53 | 2.84 | 4.83 | 19.5 | 1.61 | 0 | 0 | 0 | 0 | 0 | 0 | 15.71 | 3.65 | 0 | 0 | 0.73 | 0 | 2.71 | 0 | 0 | 0 | 0 | 4.3 | 4.59 | 0 | 0 | 0 | 0 | 0 | 0 | 0 | 0 | 4.3 | 0 | 0 | 8.58 | 0 | 0 | 1.93 | 0 | 1.02 | 3.28 | 0 | 1.72 | 0 | 0 | 0 | 10.17 | 0 | 0 | 0 | 0 | 0 | 0 | 0 | 0 | 0 | 0 | 0 | 0 | 0 | 0 | 0 | 0 | 0 | 0 | 0 | 0 | 0 | 0 | 0 | 0 | 0 | 0 | 0 | 0 | 0 | 0 | 0 | 0 | 0 | 0 | 0 | 0 | 0 | 0 | 0 | 0 | 0 | 0.42 | 0 | 0 | 0 | 0 | 0 | 0 | 0 | 0 | 0 | 0 | 0 | 0 | 0 | 0 | 0 | 0 | 0 | 0 | 0 | 0 | 0.65 | 0 | 0 | 0 | 0 | 0 | 0 | 0 | 0 | 0 | 0 | 0 | 0 | 0 | 0 | 0 | 0.94 | 0 | 0 | 0 | 0 | 0 | 0 | 0 | 0 | 0 | 0 | 0 | 0 | 0 | 0 | 0 | 0 | 0 | 0 | 0 | 0 | 0 | 0 | 0 | 0 | 0 | 0 | 0 | 0 | 0 | 0 | 0 | 0 | 0 | 0 | 0 | 0 | 0 | 0 | 0 | 0 | 0 | 0 | 0 | 0 | 0 | 0 | 0 | 0 | 0 | 0
Zeolite Nanoparticles for Selective Sorption of Plasma Proteins | zeolite | FAU | 10 | -50 | HP | 10 | 120000 | 24000 | 30 | 25 | other | sphere | water | 7 | 10 | 0.126944444 | buffer | 1 | 37 | 1 | Neutral |  | 1.22 | 3.36 | 2.27 | 1.55 | 14.12 | 1.03 | 1.21 | 0 | 0 | 0 | 0 | 0.78 | 11.24 | 3.9 | 0 | 8.03 | 1.41 | 0 | 1.09 | 0 | 0 | 0 | 0 | 1.89 | 3.83 | 0.7 | 0 | 0 | 4.97 | 0 | 0 | 0 | 0.63 | 1.89 | 0.37 | 0.73 | 8.25 | 0 | 0 | 0.77 | 0 | 0 | 0.79 | 0 | 0.97 | 0 | 0.36 | 0.66 | 7.88 | 0.27 | 0 | 0 | 0 | 0 | 0 | 0 | 0.43 | 0 | 0 | 0 | 0 | 0 | 0 | 0 | 0.55 | 0 | 0 | 0 | 0 | 1.05 | 0 | 0 | 0 | 0 | 0 | 0 | 0 | 0 | 0 | 0 | 0 | 0 | 0 | 0 | 0 | 0 | 0 | 0 | 0 | 0 | 0 | 0 | 0 | 0 | 0 | 0 | 0 | 0 | 0 | 0 | 0 | 0 | 0 | 0 | 0.3 | 0 | 0 | 0 | 0.58 | 0 | 0 | 0.21 | 0 | 0.62 | 0 | 0.43 | 2.51 | 0 | 0 | 0 | 0 | 0 | 0 | 0 | 0 | 0 | 0 | 0.91 | 0 | 0 | 0 | 0 | 0 | 0 | 0 | 0 | 0 | 0 | 0 | 0 | 0 | 0 | 0 | 0 | 0 | 0 | 0 | 0 | 0 | 0 | 0 | 0 | 0 | 0 | 0 | 0 | 0 | 0 | 0 | 0 | 0 | 0 | 0 | 0 | 0 | 0 | 0 | 0 | 0 | 0 | 0 | 0 | 0 | 0 | 0 | 0 | 0 | 0
Zeolite Nanoparticles for Selective Sorption of Plasma Proteins | zeolite | FAU | 10 | -50 | HP | 10 | 120000 | 24000 | 30 | 25 | other | sphere | water | 7 | 10 | 0.126944444 | buffer | 1 | 37 | 1 | Neutral |  | 0 | 5.21 | 3.68 | 0.63 | 16.34 | 0.83 | 0 | 0.43 | 0 | 0 | 0 | 0.32 | 15.07 | 3.16 | 0 | 0 | 3.8 | 6.27 | 1.45 | 0 | 0 | 0.26 | 0 | 2.23 | 2.63 | 0.33 | 0 | 0 | 0 | 0 | 0 | 0 | 0.68 | 2.23 | 0 | 0 | 5.67 | 0 | 0 | 1 | 0 | 0.53 | 0.85 | 0 | 1.12 | 0 | 0.58 | 0 | 7.48 | 0 | 0 | 0 | 0 | 0 | 0 | 0 | 0.26 | 0 | 0 | 0 | 0 | 0 | 0 | 0 | 0 | 0 | 0 | 0 | 0 | 0 | 0 | 0 | 0 | 0 | 0 | 0 | 0 | 0 | 0 | 0 | 0 | 0 | 0 | 0 | 13.88 | 0 | 0 | 0 | 0.48 | 0 | 0 | 0 | 0 | 0 | 0 | 0 | 0 | 0 | 0 | 0 | 0 | 0 | 0 | 0 | 0 | 0 | 0 | 0 | 0 | 0 | 0 | 0.68 | 0 | 0 | 0 | 0 | 0 | 0 | 0 | 0 | 0 | 0 | 0 | 0 | 0 | 0 | 0 | 0.98 | 0 | 0 | 0 | 0 | 0 | 0 | 0 | 0 | 0 | 0 | 0 | 0 | 0 | 0 | 0 | 0 | 0 | 0 | 0 | 0 | 0 | 0 | 0 | 0 | 0 | 0 | 0 | 0 | 0 | 0 | 0 | 0 | 0 | 0 | 0 | 0 | 0 | 0 | 0 | 0 | 0 | 0 | 0 | 0 | 0 | 0 | 0 | 0 | 0 | 0
Zeolite Nanoparticles for Selective Sorption of Plasma Proteins | zeolite | FAU | 10 | -50 | HP | 100 | 40000 | 24000 | 30 | 25 | other | sphere | water | 7 | 10 | 0.126944444 | buffer | 1 | 37 | 1 | Neutral |  | 0 | 5.25 | 3.07 | 5.75 | 8.98 | 2.78 | 0 | 0 | 0 | 0 | 0 | 2.1 | 2.61 | 0 | 0 | 0 | 0 | 19.14 | 1.36 | 0 | 0 | 0 | 0 | 0 | 8.35 | 0.68 | 0.96 | 0 | 0 | 0 | 0 | 0 | 0.28 | 0 | 0 | 1.97 | 6.75 | 0 | 0 | 0 | 0 | 1.32 | 3.19 | 0 | 3.17 | 0 | 0 | 0 | 11.73 | 0 | 0 | 0 | 0 | 0 | 0 | 0.42 | 0.07 | 0 | 0 | 0 | 0 | 0 | 0 | 0 | 0.98 | 0 | 0.79 | 0 | 0 | 1.41 | 0 | 0 | 1.28 | 0 | 0 | 0 | 0 | 0 | 0 | 0 | 0 | 0 | 0.56 | 0 | 0 | 0 | 0 | 0 | 0 | 0 | 1.62 | 0 | 0 | 0 | 0 | 0 | 0 | 0 | 0 | 0 | 0 | 0 | 0 | 0 | 0 | 0 | 0 | 0 | 0 | 0 | 0 | 1.41 | 0 | 0 | 0 | 0 | 1.7 | 0 | 0 | 0 | 0 | 0 | 0 | 0 | 0 | 0 | 0 | 0 | 0 | 0 | 0 | 0 | 0 | 0 | 0 | 0 | 0 | 0 | 0 | 0 | 0 | 0 | 0 | 0.31 | 0 | 0 | 0 | 0 | 0 | 0 | 0 | 0 | 0 | 0 | 0 | 0 | 0 | 0 | 0 | 0 | 0 | 0 | 0 | 0 | 0 | 0 | 0 | 0 | 0 | 0 | 0 | 0 | 0 | 0 | 0 | 0 | 0 | 0
Zeolite Nanoparticles for Selective Sorption of Plasma Proteins | zeolite | FAU | 10 | -50 | HP | 100 | 40000 | 24000 | 30 | 25 | other | sphere | water | 7 | 10 | 0.126944444 | buffer | 1 | 37 | 1 | Neutral |  | 0 | 5.76 | 5.6 | 0 | 10.57 | 2.38 | 0 | 0 | 0 | 0 | 0 | 0.6 | 0 | 0 | 0 | 0 | 0 | 19.87 | 2.01 | 0 | 0 | 0.5 | 0 | 0 | 11.35 | 0 | 0 | 0 | 0 | 0 | 0 | 0 | 0.64 | 0 | 0 | 1.13 | 6.94 | 0 | 0 | 3.33 | 0 | 0 | 6.89 | 0 | 4.68 | 0 | 0 | 0 | 12.56 | 0 | 0 | 0 | 0 | 0 | 0 | 0 | 0 | 0 | 0 | 0 | 0 | 0 | 0 | 0 | 0 | 0 | 0 | 0 | 0 | 0 | 0 | 0 | 0 | 0 | 0 | 0 | 0 | 0 | 0 | 0 | 0 | 0 | 1.91 | 0 | 0 | 0 | 0 | 0 | 0 | 0 | 1.23 | 0 | 0 | 0 | 0 | 0 | 0 | 0 | 0 | 0 | 0 | 0 | 0 | 0 | 0 | 0 | 0 | 0 | 0 | 0 | 0 | 0 | 0 | 0 | 0 | 0 | 0 | 0 | 0 | 0 | 0 | 0 | 0 | 0 | 0 | 0 | 0 | 0 | 0 | 0 | 0 | 0 | 0 | 0 | 0 | 0.61 | 0 | 0 | 0 | 0 | 0 | 0 | 0 | 0 | 0 | 0 | 0 | 0 | 0 | 0 | 0 | 0 | 0 | 0 | 0 | 0 | 0 | 0 | 0 | 0 | 0 | 0 | 0 | 0 | 0 | 0 | 0 | 0 | 0 | 0 | 0 | 0 | 0 | 0 | 0 | 0 | 0 | 0
Zeolite Nanoparticles for Selective Sorption of Plasma Proteins | zeolite | FAU | 10 | -50 | HP | 100 | 80000 | 24000 | 30 | 25 | other | sphere | water | 7 | 10 | 0.126944444 | buffer | 1 | 37 | 1 | Neutral |  | 0 | 3.31 | 2.98 | 0.63 | 8.27 | 2.11 | 0 | 0 | 0 | 0 | 0 | 0.96 | 2.54 | 0 | 0 | 0 | 0 | 23.25 | 0.27 | 0 | 0 | 0 | 0.51 | 0.83 | 9.9 | 0.99 | 2.33 | 0 | 0 | 0 | 0 | 0 | 0 | 0.83 | 0 | 1.2 | 9.43 | 0 | 0 | 0 | 0 | 1.88 | 3.88 | 0 | 4.3 | 0 | 1.18 | 1.45 | 7.12 | 0.89 | 0 | 0 | 0 | 0 | 0 | 0.51 | 0.09 | 0 | 0 | 0 | 0 | 0 | 0 | 0 | 0 | 0 | 0.32 | 0 | 0 | 0 | 0 | 0 | 3.11 | 0 | 0 | 0 | 0 | 0 | 0 | 0 | 0 | 0 | 1.35 | 0 | 0 | 0 | 0 | 0 | 0 | 0 | 0 | 0 | 0 | 0 | 0 | 0 | 0 | 0 | 0 | 0 | 0 | 0 | 0 | 0 | 0 | 0 | 0 | 0 | 0 | 0 | 0 | 1.37 | 0 | 0 | 0 | 0.7 | 0 | 0 | 0 | 0 | 0 | 0 | 0 | 0 | 0 | 0 | 0 | 0 | 0 | 0 | 0 | 0 | 0 | 0 | 0 | 0 | 0 | 0 | 0 | 0 | 0 | 0 | 0 | 0 | 0 | 0 | 0 | 0 | 0 | 0 | 0 | 0 | 0 | 0 | 0 | 0 | 0 | 0 | 0 | 0 | 0 | 0 | 0 | 0 | 0 | 0 | 0 | 0 | 0 | 0 | 0 | 0 | 0 | 0 | 0 | 0 | 0 | 0
Zeolite Nanoparticles for Selective Sorption of Plasma Proteins | zeolite | FAU | 10 | -50 | HP | 100 | 80000 | 24000 | 30 | 25 | other | sphere | water | 7 | 10 | 0.126944444 | buffer | 1 | 37 | 1 | Neutral |  | 0 | 3.09 | 2.89 | 0 | 9.62 | 2.46 | 0 | 0 | 0 | 0 | 0 | 0 | 0 | 0 | 0 | 0 | 0 | 28.7 | 0.17 | 0 | 0 | 0 | 0 | 0.92 | 12.65 | 0 | 0 | 0 | 0 | 0 | 0 | 0 | 0 | 0.92 | 0 | 1.16 | 7.16 | 0 | 0 | 0 | 0 | 1.56 | 5.43 | 0 | 6.58 | 0 | 1.14 | 1.41 | 6.05 | 0 | 0 | 0 | 0 | 0 | 0 | 0 | 0 | 0 | 0 | 0 | 0 | 0.56 | 0 | 0 | 1.74 | 0 | 0 | 0 | 0 | 0 | 0 | 0 | 0 | 0 | 0 | 0 | 0 | 0 | 0 | 0 | 0 | 0 | 1.31 | 0 | 1.24 | 0 | 0 | 0 | 0 | 0 | 0 | 0 | 0 | 0 | 0 | 0 | 0 | 0 | 0 | 0 | 0 | 0 | 0 | 0 | 0 | 0 | 0 | 0 | 0 | 0 | 0 | 0.66 | 0 | 0 | 0 | 0 | 0 | 0 | 0 | 0 | 0 | 0 | 0 | 0.85 | 0 | 0 | 0 | 0 | 0 | 0 | 0 | 0 | 0 | 0 | 0 | 0 | 0 | 0 | 0 | 0 | 0 | 0 | 0 | 0 | 0 | 0 | 0 | 0 | 0 | 0 | 0 | 0 | 0 | 0 | 0 | 0 | 0 | 0 | 0 | 0 | 0 | 0 | 0 | 0 | 0 | 0 | 0 | 0 | 0 | 0 | 0 | 0 | 0 | 0 | 0 | 0 | 0 | 0
Zeolite Nanoparticles for Selective Sorption of Plasma Proteins | zeolite | FAU | 10 | -50 | HP | 100 | 120000 | 24000 | 30 | 25 | other | sphere | water | 7 | 10 | 0.126944444 | buffer | 1 | 37 | 1 | Neutral |  | 0 | 2.19 | 3.33 | 2.27 | 10.05 | 3.78 | 0 | 0 | 0 | 0.29 | 0 | 1.14 | 0 | 0 | 0 | 0 | 1.03 | 22.68 | 0.48 | 0 | 0 | 0 | 0 | 0.85 | 9.29 | 0.59 | 1.56 | 0 | 0 | 0 | 0 | 0 | 0 | 0.85 | 0 | 0.54 | 8.07 | 0 | 0 | 1.81 | 0 | 1.2 | 4.05 | 0 | 5.66 | 0 | 0 | 0 | 10.75 | 0 | 0 | 0 | 0 | 0 | 0 | 0.91 | 0.08 | 0 | 0 | 0 | 0 | 0.26 | 0 | 0 | 0 | 0 | 0 | 0 | 0 | 0 | 0 | 0 | 1.39 | 0 | 0 | 0 | 0 | 0 | 0 | 0 | 0 | 0 | 0.61 | 0 | 0 | 0 | 0 | 0 | 0 | 0 | 0 | 0 | 0 | 0 | 0 | 0 | 0 | 0 | 0 | 0 | 0 | 0 | 0 | 0 | 0 | 0 | 0 | 0 | 0 | 0 | 0 | 1.22 | 0 | 0 | 0 | 0 | 0.92 | 0 | 0 | 0 | 0 | 0 | 0 | 0 | 0 | 0 | 0 | 0 | 0 | 0 | 0 | 0 | 0 | 0 | 0 | 0 | 0 | 0 | 0 | 0 | 0 | 0 | 0 | 0.84 | 0 | 0 | 0 | 0 | 0 | 0 | 0 | 0 | 0 | 0 | 0 | 0 | 0 | 0 | 0 | 0 | 0 | 0 | 0 | 0 | 0 | 0 | 0 | 0 | 0 | 0 | 0 | 0 | 0 | 0 | 0 | 0 | 0 | 0
Zeolite Nanoparticles for Selective Sorption of Plasma Proteins | zeolite | FAU | 10 | -50 | HP | 100 | 120000 | 24000 | 30 | 25 | other | sphere | water | 7 | 10 | 0.126944444 | buffer | 1 | 37 | 1 | Neutral |  | 0 | 2.73 | 2.77 | 0 | 9.21 | 3.92 | 0 | 0 | 0 | 0 | 0 | 0.59 | 0 | 0 | 0 | 0 | 0 | 23.56 | 0.99 | 0 | 0 | 0.5 | 0 | 1.1 | 10.32 | 0 | 0 | 0 | 0 | 0 | 0 | 0 | 0.64 | 1.11 | 0 | 0 | 8.38 | 0 | 0 | 3.76 | 0 | 0 | 8.8 | 0 | 8.82 | 0 | 2.18 | 0 | 9.1 | 0 | 0 | 0 | 0 | 0 | 0 | 0 | 0 | 0 | 0 | 0 | 0 | 0 | 0 | 0 | 0 | 0 | 0 | 0 | 0 | 0 | 0 | 0 | 0 | 0 | 0 | 0 | 0 | 0 | 0 | 0 | 0 | 0 | 0 | 0 | 0 | 0 | 0 | 0 | 0 | 0 | 0.81 | 0 | 0 | 0 | 0 | 0 | 0 | 0 | 0 | 0 | 0 | 0 | 0 | 0 | 0 | 0 | 0 | 0 | 0 | 0 | 0 | 0 | 0 | 0 | 0 | 0 | 0 | 0 | 0 | 0 | 0 | 0 | 0 | 0 | 0 | 0 | 0 | 0 | 0 | 0 | 0 | 0 | 0 | 0 | 0 | 0 | 0 | 0 | 0 | 0 | 0 | 0 | 0 | 0.7 | 0 | 0 | 0 | 0 | 0 | 0 | 0 | 0 | 0 | 0 | 0 | 0 | 0 | 0 | 0 | 0 | 0 | 0 | 0 | 0 | 0 | 0 | 0 | 0 | 0 | 0 | 0 | 0 | 0 | 0 | 0 | 0 | 0 | 0
In Vivo Formation of Protein Corona on Gold Nanoparticles. The effect of Size and Shape | Au | none | 71.4 | -18.88 | RP | 100 | 500 | 3000 | 20 | 4 | metal | star | plasma | 7.4 | 93.36 | 0.388 | water | 0.166666667 | 37 | 2 | Neutral |  | 0 | 2.94 | 4.12 | 1.98 | 8.19 | 0 | 0 | 0 | 0 | 0 | 1.16 | 0 | 0 | 0 | 7.8 | 0 | 0 | 0 | 0 | 0 | 0 | 0 | 0 | 0 | 1.94 | 0 | 0 | 0 | 0 | 0 | 0 | 0 | 0 | 0 | 0 | 0 | 3.99 | 0 | 0 | 0 | 0 | 0 | 0 | 0 | 0 | 0 | 0 | 0 | 2.99 | 0 | 0 | 0 | 0 | 0 | 0 | 0 | 0 | 0 | 0 | 0 | 0 | 0 | 0 | 0 | 0 | 0 | 0 | 0 | 0 | 0 | 0 | 0 | 0 | 3.11 | 0 | 0 | 0 | 0 | 0 | 0 | 0 | 0 | 0 | 0 | 0 | 0 | 0 | 0 | 0 | 0 | 0 | 0 | 0 | 0 | 0 | 0 | 0 | 0 | 0 | 0 | 0 | 0 | 0 | 0 | 0 | 0 | 0 | 0 | 0 | 0 | 0 | 0 | 0 | 0 | 0 | 0 | 0 | 0 | 0 | 0 | 0 | 0 | 0 | 0 | 0 | 0 | 0 | 0 | 0 | 0 | 0 | 0 | 0 | 0 | 0 | 0 | 0 | 0 | 0 | 0 | 0 | 0 | 0 | 1.25 | 0 | 0 | 0 | 0 | 0 | 0 | 0 | 0 | 0 | 0 | 0 | 0 | 0 | 0 | 0 | 0 | 0 | 0 | 0 | 0 | 0 | 0 | 0 | 0 | 0 | 0 | 0 | 0 | 0 | 0 | 0 | 0 | 0 | 0
In Vivo Formation of Protein Corona on Gold Nanoparticles. The effect of Size and Shape | Au | none | 14.5 | -20.32 | RP | 100 | 500 | 3000 | 20 | 4 | metal | rod | plasma | 7.4 | 75.67 | 0.388 | water | 0.166666667 | 37 | 2 | Neutral |  | 0 | 3.78 | 3.24 | 1.71 | 7.52 | 0 | 0 | 0 | 0 | 0 | 2.25 | 0 | 0 | 0 | 6.13 | 0 | 0 | 0 | 0 | 0 | 0 | 0 | 0 | 0 | 1.09 | 0 | 0 | 0 | 0 | 0 | 1.09 | 0 | 0 | 0 | 0 | 0 | 2.51 | 0 | 0 | 0 | 0 | 0 | 0 | 0 | 0 | 0 | 0 | 0 | 2.28 | 0 | 0 | 0 | 0 | 0 | 0 | 0 | 0 | 0 | 0 | 0 | 0 | 0 | 0 | 0 | 0 | 0 | 0 | 0 | 0 | 0 | 0 | 0 | 0 | 1.35 | 0 | 0 | 0 | 0 | 0 | 0 | 0 | 0 | 0 | 0 | 0 | 0 | 0 | 0 | 0 | 0 | 0 | 0 | 0 | 0 | 0 | 0 | 0 | 0 | 0 | 0 | 0 | 0 | 0 | 0 | 0 | 0 | 0 | 0 | 0 | 0 | 0 | 0 | 0 | 0 | 0 | 0 | 0 | 0 | 0 | 0 | 0 | 0 | 0 | 0 | 0 | 0 | 0 | 0 | 0 | 0 | 0 | 0 | 0 | 0 | 0 | 0 | 0 | 0 | 0 | 0 | 0 | 0 | 0 | 0.97 | 0 | 0 | 0 | 0 | 0 | 0 | 0 | 0 | 0 | 0 | 0 | 0 | 0 | 0 | 0 | 0 | 0 | 0 | 0 | 0 | 0 | 0 | 0 | 0 | 0 | 0 | 0 | 0 | 0 | 0 | 0 | 0 | 0 | 0
In Vivo Formation of Protein Corona on Gold Nanoparticles. The effect of Size and Shape | Au | none | 11.2 | -28.57 | RP | 100 | 500 | 3000 | 20 | 4 | metal | rod | water | 7 | 21.25 | 0.786 | water | 0.166666667 | 37 | 2 | Neutral |  | 0 | 1.49 | 2.27 | 1.5 | 5.16 | 0 | 0 | 0 | 0 | 0 | 0 | 0 | 0 | 0 | 4.3 | 0 | 0 | 1.18 | 0 | 0 | 0 | 0 | 0 | 0 | 0 | 0 | 0 | 0 | 0 | 0 | 1.25 | 0 | 0 | 0 | 0 | 0 | 2.29 | 0 | 0 | 0 | 0 | 0 | 0 | 0 | 0 | 0 | 0 | 0 | 1.64 | 0 | 0 | 0 | 0 | 0 | 0 | 0 | 0 | 1.04 | 0 | 0 | 0 | 0 | 0 | 0 | 0 | 0 | 1.17 | 0 | 0 | 0 | 0 | 0 | 0 | 0 | 0 | 0 | 0 | 0 | 0 | 0 | 0 | 0 | 0 | 0 | 0 | 0 | 0 | 0 | 0 | 0 | 0 | 2.12 | 0 | 0 | 0 | 0 | 0 | 0 | 0 | 0 | 0 | 0 | 0 | 0 | 0 | 0 | 0 | 0 | 0 | 0 | 0 | 0 | 0 | 0 | 0 | 0 | 0 | 0 | 0 | 0 | 0 | 0 | 0 | 0 | 0 | 0 | 0 | 0 | 0 | 0 | 0 | 0 | 0 | 0 | 0 | 0 | 0 | 0 | 0 | 0 | 0 | 0 | 0 | 0 | 0 | 0 | 0 | 0 | 0 | 0 | 0 | 0 | 0 | 0 | 0 | 0 | 0 | 0 | 0 | 0 | 0 | 0 | 0 | 0 | 0 | 0 | 0 | 0 | 0 | 0 | 0 | 0 | 0 | 0 | 0 | 0 | 0 | 0
In Vivo Formation of Protein Corona on Gold Nanoparticles. The effect of Size and Shape | Au | none | 14.5 | -28.77 | RP | 100 | 500 | 3000 | 20 | 4 | metal | rod | water | 7 | 24.91 | 0.378 | water | 0.166666667 | 37 | 2 | Neutral |  | 0 | 3.78 | 3.24 | 1.71 | 7.52 | 0 | 0 | 0 | 0 | 0 | 2.25 | 0 | 0 | 0 | 6.13 | 0 | 0 | 0 | 0 | 0 | 0 | 0 | 0 | 0 | 1.09 | 0 | 0 | 0 | 0 | 0 | 1.09 | 0 | 0 | 0 | 0 | 0 | 2.51 | 0 | 0 | 0 | 0 | 0 | 0 | 0 | 0 | 0 | 0 | 0 | 2.28 | 0 | 0 | 0 | 0 | 0 | 0 | 0 | 0 | 0 | 0 | 0 | 0 | 0 | 0 | 0 | 0 | 0 | 0 | 0 | 0 | 0 | 0 | 0 | 0 | 1.35 | 0 | 0 | 0 | 0 | 0 | 0 | 0 | 0 | 0 | 0 | 0 | 0 | 0 | 0 | 0 | 0 | 0 | 0 | 0 | 0 | 0 | 0 | 0 | 0 | 0 | 0 | 0 | 0 | 0 | 0 | 0 | 0 | 0 | 0 | 0 | 0 | 0 | 0 | 0 | 0 | 0 | 0 | 0 | 0 | 0 | 0 | 0 | 0 | 0 | 0 | 0 | 0 | 0 | 0 | 0 | 0 | 0 | 0 | 0 | 0 | 0 | 0 | 0 | 0 | 0 | 0 | 0 | 0 | 0 | 0.97 | 0 | 0 | 0 | 0 | 0 | 0 | 0 | 0 | 0 | 0 | 0 | 0 | 0 | 0 | 0 | 0 | 0 | 0 | 0 | 0 | 0 | 0 | 0 | 0 | 0 | 0 | 0 | 0 | 0 | 0 | 0 | 0 | 0 | 0
In Vivo Formation of Protein Corona on Gold Nanoparticles. The effect of Size and Shape | Au | none | 42.3 | -29.33 | RP | 100 | 500 | 3000 | 20 | 4 | metal | star | water | 7 | 82.09 | 0.245 | water | 0.166666667 | 37 | 2 | Neutral |  | 0 | 1.33 | 1.98 | 2.31 | 3.71 | 0 | 0 | 0 | 0 | 0 | 0 | 0 | 0 | 0 | 3.7 | 0 | 0 | 0 | 0 | 0 | 0 | 0 | 0 | 0 | 1.08 | 0 | 0 | 0 | 0 | 0 | 1.13 | 0 | 0 | 0 | 0 | 0 | 2.37 | 0 | 0 | 0 | 0 | 0.94 | 0 | 0 | 0 | 0 | 0 | 0 | 2.07 | 0 | 0 | 0 | 0 | 0 | 0 | 0 | 0 | 0 | 0 | 0 | 0 | 0 | 0 | 0 | 0 | 0 | 0.86 | 0 | 0 | 0 | 0 | 0 | 0 | 0 | 0 | 0 | 0 | 0 | 0 | 0 | 0 | 0 | 0 | 0 | 0 | 0 | 0 | 0 | 0 | 0 | 0 | 1.73 | 0 | 0 | 0 | 0 | 0 | 0 | 0 | 0 | 0 | 0 | 0 | 0 | 0 | 0 | 0 | 0 | 0 | 0 | 0 | 0 | 0 | 0 | 0 | 0 | 0 | 0 | 0 | 0 | 0 | 0 | 0 | 0 | 0 | 0 | 0 | 0 | 0 | 0 | 0 | 0 | 0 | 0 | 0 | 0 | 0 | 0 | 0 | 0 | 0 | 0 | 0 | 0 | 0 | 0 | 0 | 0 | 0 | 0 | 0 | 0 | 0 | 0 | 0 | 0 | 0 | 0 | 0 | 0 | 0 | 0 | 0 | 0 | 0 | 0 | 0 | 0 | 0 | 0 | 0 | 0 | 0 | 0 | 0 | 0 | 0 | 0
In Vivo Formation of Protein Corona on Gold Nanoparticles. The effect of Size and Shape | Au | none | 42.3 | -31.78 | RP | 100 | 500 | 3000 | 20 | 4 | metal | star | plasma | 7.4 | 79.98 | 0.232 | water | 0.166666667 | 37 | 2 | Neutral |  | 0 | 1.33 | 1.98 | 2.31 | 3.71 | 0 | 0 | 0 | 0 | 0 | 0 | 0 | 0 | 0 | 3.7 | 0 | 0 | 0 | 0 | 0 | 0 | 0 | 0 | 0 | 1.08 | 0 | 0 | 0 | 0 | 0 | 1.13 | 0 | 0 | 0 | 0 | 0 | 2.37 | 0 | 0 | 0 | 0 | 0.94 | 0 | 0 | 0 | 0 | 0 | 0 | 2.07 | 0 | 0 | 0 | 0 | 0 | 0 | 0 | 0 | 0 | 0 | 0 | 0 | 0 | 0 | 0 | 0 | 0 | 0.86 | 0 | 0 | 0 | 0 | 0 | 0 | 0 | 0 | 0 | 0 | 0 | 0 | 0 | 0 | 0 | 0 | 0 | 0 | 0 | 0 | 0 | 0 | 0 | 0 | 1.73 | 0 | 0 | 0 | 0 | 0 | 0 | 0 | 0 | 0 | 0 | 0 | 0 | 0 | 0 | 0 | 0 | 0 | 0 | 0 | 0 | 0 | 0 | 0 | 0 | 0 | 0 | 0 | 0 | 0 | 0 | 0 | 0 | 0 | 0 | 0 | 0 | 0 | 0 | 0 | 0 | 0 | 0 | 0 | 0 | 0 | 0 | 0 | 0 | 0 | 0 | 0 | 0 | 0 | 0 | 0 | 0 | 0 | 0 | 0 | 0 | 0 | 0 | 0 | 0 | 0 | 0 | 0 | 0 | 0 | 0 | 0 | 0 | 0 | 0 | 0 | 0 | 0 | 0 | 0 | 0 | 0 | 0 | 0 | 0 | 0 | 0
In Vivo Formation of Protein Corona on Gold Nanoparticles. The effect of Size and Shape | Au | none | 71.4 | -33.63 | RP | 100 | 500 | 3000 | 20 | 4 | metal | star | water | 7 | 122 | 0.101 | water | 0.166666667 | 37 | 2 | Neutral |  | 0 | 2.94 | 4.12 | 1.98 | 8.19 | 0 | 0 | 0 | 0 | 0 | 1.16 | 0 | 0 | 0 | 7.8 | 0 | 0 | 0 | 0 | 0 | 0 | 0 | 0 | 0 | 1.94 | 0 | 0 | 0 | 0 | 0 | 0 | 0 | 0 | 0 | 0 | 0 | 3.99 | 0 | 0 | 0 | 0 | 0 | 0 | 0 | 0 | 0 | 0 | 0 | 2.99 | 0 | 0 | 0 | 0 | 0 | 0 | 0 | 0 | 0 | 0 | 0 | 0 | 0 | 0 | 0 | 0 | 0 | 0 | 0 | 0 | 0 | 0 | 0 | 0 | 3.11 | 0 | 0 | 0 | 0 | 0 | 0 | 0 | 0 | 0 | 0 | 0 | 0 | 0 | 0 | 0 | 0 | 0 | 0 | 0 | 0 | 0 | 0 | 0 | 0 | 0 | 0 | 0 | 0 | 0 | 0 | 0 | 0 | 0 | 0 | 0 | 0 | 0 | 0 | 0 | 0 | 0 | 0 | 0 | 0 | 0 | 0 | 0 | 0 | 0 | 0 | 0 | 0 | 0 | 0 | 0 | 0 | 0 | 0 | 0 | 0 | 0 | 0 | 0 | 0 | 0 | 0 | 0 | 0 | 0 | 1.25 | 0 | 0 | 0 | 0 | 0 | 0 | 0 | 0 | 0 | 0 | 0 | 0 | 0 | 0 | 0 | 0 | 0 | 0 | 0 | 0 | 0 | 0 | 0 | 0 | 0 | 0 | 0 | 0 | 0 | 0 | 0 | 0 | 0 | 0
In Vivo Formation of Protein Corona on Gold Nanoparticles. The effect of Size and Shape | Au | none | 11.2 | -36.76 | RP | 100 | 500 | 3000 | 20 | 4 | metal | rod | plasma | 7.4 | 83.28 | 0.315 | water | 0.166666667 | 37 | 2 | Neutral |  | 0 | 1.49 | 2.27 | 1.5 | 5.16 | 0 | 0 | 0 | 0 | 0 | 0 | 0 | 0 | 0 | 4.3 | 0 | 0 | 1.18 | 0 | 0 | 0 | 0 | 0 | 0 | 0 | 0 | 0 | 0 | 0 | 0 | 1.25 | 0 | 0 | 0 | 0 | 0 | 2.29 | 0 | 0 | 0 | 0 | 0 | 0 | 0 | 0 | 0 | 0 | 0 | 1.64 | 0 | 0 | 0 | 0 | 0 | 0 | 0 | 0 | 1.04 | 0 | 0 | 0 | 0 | 0 | 0 | 0 | 0 | 1.17 | 0 | 0 | 0 | 0 | 0 | 0 | 0 | 0 | 0 | 0 | 0 | 0 | 0 | 0 | 0 | 0 | 0 | 0 | 0 | 0 | 0 | 0 | 0 | 0 | 2.12 | 0 | 0 | 0 | 0 | 0 | 0 | 0 | 0 | 0 | 0 | 0 | 0 | 0 | 0 | 0 | 0 | 0 | 0 | 0 | 0 | 0 | 0 | 0 | 0 | 0 | 0 | 0 | 0 | 0 | 0 | 0 | 0 | 0 | 0 | 0 | 0 | 0 | 0 | 0 | 0 | 0 | 0 | 0 | 0 | 0 | 0 | 0 | 0 | 0 | 0 | 0 | 0 | 0 | 0 | 0 | 0 | 0 | 0 | 0 | 0 | 0 | 0 | 0 | 0 | 0 | 0 | 0 | 0 | 0 | 0 | 0 | 0 | 0 | 0 | 0 | 0 | 0 | 0 | 0 | 0 | 0 | 0 | 0 | 0 | 0 | 0